## Sheet1
Polymer | Polymer SMILES | Solvent | Solvent Smiles | MW(Da) | PDI | Φ | w | P(mPa) | CP(°C) | 1-Phase
poly(1,3-dioxolane) | *OCOCC* | water | O | 50000 | 1.5 | 0.02428 | 0.0311 | 0.1 | 70.22 | negative
poly(1,3-dioxolane) | *OCOCC* | water | O | 50000 | 1.5 | 0.61127 | 0.6698 | 0.1 | 47.25 | negative
poly(1,3-dioxolane) | *OCOCC* | water | O | 50000 | 1.5 | 0.39127 | 0.4533 | 0.1 | 68.83 | negative
poly(1,3-dioxolane) | *OCOCC* | water | O | 50000 | 1.5 | 0.18543 | 0.227 | 0.1 | 72.46 | negative
poly(1,3-dioxolane) | *OCOCC* | water | O | 50000 | 1.5 | 0.54677 | 0.6088 | 0.1 | 54.5 | negative
poly(1,3-dioxolane) | *OCOCC* | water | O | 50000 | 1.5 | 0.01401 | 0.018 | 0.1 | 72.12 | negative
poly(1,3-dioxolane) | *OCOCC* | water | O | 50000 | 1.5 | 0.07315 | 0.0924 | 0.1 | 69.7 | negative
poly(1,3-dioxolane) | *OCOCC* | water | O | 50000 | 1.5 | 0.04388 | 0.0559 | 0.1 | 69.7 | negative
poly(1,3-dioxolane) | *OCOCC* | water | O | 50000 | 1.5 | 0.5848 | 0.645 | 0.1 | 49.32 | negative
poly(1,3-dioxolane) | *OCOCC* | water | O | 50000 | 1.5 | 0.4422 | 0.5056 | 0.1 | 63.14 | negative
poly(1,3-dioxolane) | *OCOCC* | water | O | 50000 | 1.5 | 0.09225 | 0.1159 | 0.1 | 71.08 | negative
poly(1,3-dioxolane) | *OCOCC* | water | O | 50000 | 1.5 | 0.11156 | 0.1394 | 0.1 | 72.63 | negative
poly(1,3-dioxolane) | *OCOCC* | water | O | 50000 | 1.5 | 0.3485 | 0.4083 | 0.1 | 73.5 | negative
poly(1,3-dioxolane) | *OCOCC* | water | O | 50000 | 1.5 | 0.26001 | 0.3119 | 0.1 | 73.5 | negative
poly(2,6-dimethyl-1,4-phenylene oxide) | CC1=C(C(=CC(*)=C1)C)O* | toluene | CC1=CC=CC=C1 | 49000 | 1.96 | 0.43965 | 0.4896 | 0.1 | 83.83 | positive
poly(2,6-dimethyl-1,4-phenylene oxide) | CC1=C(C(=CC(*)=C1)C)O* | toluene | CC1=CC=CC=C1 | 49000 | 1.96 | 0.16677 | 0.1966 | 0.1 | 46.52 | positive
poly(2,6-dimethyl-1,4-phenylene oxide) | CC1=C(C(=CC(*)=C1)C)O* | toluene | CC1=CC=CC=C1 | 49000 | 1.96 | 0.35192 | 0.399 | 0.1 | 70.31 | positive
poly(2,6-dimethyl-1,4-phenylene oxide) | CC1=C(C(=CC(*)=C1)C)O* | toluene | CC1=CC=CC=C1 | 49000 | 1.96 | 0.34878 | 0.3957 | 0.1 | 76.7 | positive
poly(2,6-dimethyl-1,4-phenylene oxide) | CC1=C(C(=CC(*)=C1)C)O* | toluene | CC1=CC=CC=C1 | 49000 | 1.96 | 0.35144 | 0.3985 | 0.1 | 69.51 | positive
poly(2,6-dimethyl-1,4-phenylene oxide) | CC1=C(C(=CC(*)=C1)C)O* | toluene | CC1=CC=CC=C1 | 49000 | 1.96 | 0.44438 | 0.4944 | 0.1 | 90.3 | positive
poly(2,6-dimethyl-1,4-phenylene oxide) | CC1=C(C(=CC(*)=C1)C)O* | toluene | CC1=CC=CC=C1 | 49000 | 1.96 | 0.40159 | 0.4507 | 0.1 | 81.42 | positive
poly(2,6-dimethyl-1,4-phenylene oxide) | CC1=C(C(=CC(*)=C1)C)O* | toluene | CC1=CC=CC=C1 | 49000 | 1.96 | 0.21316 | 0.2488 | 0.1 | 53.65 | positive
poly(2,6-dimethyl-1,4-phenylene oxide) | CC1=C(C(=CC(*)=C1)C)O* | toluene | CC1=CC=CC=C1 | 49000 | 1.96 | 0.59787 | 0.6451 | 0.1 | 102.8 | positive
poly(2,6-dimethyl-1,4-phenylene oxide) | CC1=C(C(=CC(*)=C1)C)O* | toluene | CC1=CC=CC=C1 | 49000 | 1.96 | 0.5494 | 0.5985 | 0.1 | 95.9 | positive
poly(2,6-dimethyl-1,4-phenylene oxide) | CC1=C(C(=CC(*)=C1)C)O* | toluene | CC1=CC=CC=C1 | 49000 | 1.96 | 0.12657 | 0.1505 | 0.1 | 38.23 | positive
poly(2,6-dimethyl-1,4-phenylene oxide) | CC1=C(C(=CC(*)=C1)C)O* | toluene | CC1=CC=CC=C1 | 49000 | 1.96 | 0.1232 | 0.1466 | 0.1 | 36.5 | positive
poly(2,6-dimethyl-1,4-phenylene oxide) | CC1=C(C(=CC(*)=C1)C)O* | toluene | CC1=CC=CC=C1 | 49000 | 1.96 | 0.54384 | 0.5931 | 0.1 | 100.25 | positive
poly(2,6-dimethyl-1,4-phenylene oxide) | CC1=C(C(=CC(*)=C1)C)O* | toluene | CC1=CC=CC=C1 | 49000 | 1.96 | 0.16651 | 0.1963 | 0.1 | 44.07 | positive
poly(2,6-dimethyl-1,4-phenylene oxide) | CC1=C(C(=CC(*)=C1)C)O* | toluene | CC1=CC=CC=C1 | 49000 | 1.96 | 0.4524 | 0.5025 | 0.1 | 88.67 | positive
poly(2,6-dimethyl-1,4-phenylene oxide) | CC1=C(C(=CC(*)=C1)C)O* | toluene | CC1=CC=CC=C1 | 49000 | 1.96 | 0.43896 | 0.4889 | 0.1 | 84.08 | positive
poly(2,6-dimethyl-1,4-phenylene oxide) | CC1=C(C(=CC(*)=C1)C)O* | toluene | CC1=CC=CC=C1 | 49000 | 1.96 | 0.40315 | 0.4523 | 0.1 | 82.2 | positive
poly(2,6-dimethyl-1,4-phenylene oxide) | CC1=C(C(=CC(*)=C1)C)O* | toluene | CC1=CC=CC=C1 | 49000 | 1.96 | 0.25453 | 0.2945 | 0.1 | 60.24 | positive
poly(2,6-dimethyl-1,4-phenylene oxide) | CC1=C(C(=CC(*)=C1)C)O* | toluene | CC1=CC=CC=C1 | 49000 | 1.96 | 0.08077 | 0.097 | 0.1 | 27.44 | positive
poly(2,6-dimethyl-1,4-phenylene oxide) | CC1=C(C(=CC(*)=C1)C)O* | toluene | CC1=CC=CC=C1 | 49000 | 1.96 | 0.54919 | 0.5983 | 0.1 | 95.87 | positive
poly(2,6-dimethyl-1,4-phenylene oxide) | CC1=C(C(=CC(*)=C1)C)O* | toluene | CC1=CC=CC=C1 | 49000 | 1.96 | 0.25891 | 0.2993 | 0.1 | 61.14 | positive
poly(2,6-dimethyl-1,4-phenylene oxide) | CC1=C(C(=CC(*)=C1)C)O* | toluene | CC1=CC=CC=C1 | 49000 | 1.96 | 0.498 | 0.5481 | 0.1 | 92.15 | positive
poly(2,6-dimethyl-1,4-phenylene oxide) | CC1=C(C(=CC(*)=C1)C)O* | toluene | CC1=CC=CC=C1 | 49000 | 1.96 | 0.08153 | 0.0979 | 0.1 | 26.29 | positive
poly(2,6-dimethyl-1,4-phenylene oxide) | CC1=C(C(=CC(*)=C1)C)O* | toluene | CC1=CC=CC=C1 | 49000 | 1.96 | 0.00811 | 0.0099 | 0.1 | 6.29 | positive
poly(2,6-dimethyl-1,4-phenylene oxide) | CC1=C(C(=CC(*)=C1)C)O* | toluene | CC1=CC=CC=C1 | 49000 | 1.96 | 0.44893 | 0.499 | 0.1 | 89.13 | positive
poly(2,6-dimethyl-1,4-phenylene oxide) | CC1=C(C(=CC(*)=C1)C)O* | toluene | CC1=CC=CC=C1 | 49000 | 1.96 | 0.59808 | 0.6453 | 0.1 | 102.42 | positive
poly(2,6-dimethyl-1,4-phenylene oxide) | CC1=C(C(=CC(*)=C1)C)O* | toluene | CC1=CC=CC=C1 | 49000 | 1.96 | 0.2538 | 0.2937 | 0.1 | 62.77 | positive
poly(2,6-dimethyl-1,4-phenylene oxide) | CC1=C(C(=CC(*)=C1)C)O* | toluene | CC1=CC=CC=C1 | 49000 | 1.96 | 0.49669 | 0.5468 | 0.1 | 92.53 | positive
poly(2,6-dimethyl-1,4-phenylene oxide) | CC1=C(C(=CC(*)=C1)C)O* | toluene | CC1=CC=CC=C1 | 49000 | 1.96 | 0.08518 | 0.1022 | 0.1 | 28.04 | positive
poly(2-ethyl-2-oxazoline) | CCC(N(*)CC*)=O | water | O | 20000 | 1.7 | 0.08773 | 0.0988 | 0.1 | 67.16 | negative
poly(2-ethyl-2-oxazoline) | CCC(N(*)CC*)=O | water | O | 20000 | 1.7 | 0.1747 | 0.1944 | 0.1 | 70.01 | negative
poly(2-ethyl-2-oxazoline) | CCC(N(*)CC*)=O | water | O | 50000 | 2.4 | 0.00448 | 0.0051 | 0.1 | 63.69 | negative
poly(2-ethyl-2-oxazoline) | CCC(N(*)CC*)=O | water | O | 128000 | 3.2 | 0.22391 | 0.2475 | 0.1 | 69.99 | negative
poly(2-ethyl-2-oxazoline) | CCC(N(*)CC*)=O | water | O | 128000 | 3.2 | 0.00448 | 0.0051 | 0.1 | 63.96 | negative
poly(2-ethyl-2-oxazoline) | CCC(N(*)CC*)=O | water | O | 500000 | 3.3 | 0.06194 | 0.07 | 0.1 | 61.35 | negative
poly(2-ethyl-2-oxazoline) | CCC(N(*)CC*)=O | water | O | 500000 | 3.3 | 0.08863 | 0.0998 | 0.1 | 62.08 | negative
poly(2-ethyl-2-oxazoline) | CCC(N(*)CC*)=O | water | O | 128000 | 3.2 | 0.00799 | 0.0091 | 0.1 | 63.01 | negative
poly(2-ethyl-2-oxazoline) | CCC(N(*)CC*)=O | water | O | 20000 | 1.7 | 0.00966 | 0.011 | 0.1 | 64.49 | negative
poly(2-ethyl-2-oxazoline) | CCC(N(*)CC*)=O | water | O | 500000 | 3.3 | 0.00448 | 0.0051 | 0.1 | 62.14 | negative
poly(2-ethyl-2-oxazoline) | CCC(N(*)CC*)=O | water | O | 50000 | 2.4 | 0.00878 | 0.01 | 0.1 | 63.38 | negative
poly(2-ethyl-2-oxazoline) | CCC(N(*)CC*)=O | water | O | 128000 | 3.2 | 0.00088 | 0.001 | 0.1 | 66.06 | negative
poly(2-ethyl-2-oxazoline) | CCC(N(*)CC*)=O | water | O | 50000 | 2.4 | 0.17746 | 0.1974 | 0.1 | 67.52 | negative
poly(2-ethyl-2-oxazoline) | CCC(N(*)CC*)=O | water | O | 128000 | 3.2 | 0.14928 | 0.1667 | 0.1 | 67.07 | negative
poly(2-ethyl-2-oxazoline) | CCC(N(*)CC*)=O | water | O | 128000 | 3.2 | 0.02041 | 0.0232 | 0.1 | 63.08 | negative
poly(2-ethyl-2-oxazoline) | CCC(N(*)CC*)=O | water | O | 20000 | 1.7 | 0.02641 | 0.03 | 0.1 | 63.59 | negative
poly(2-ethyl-2-oxazoline) | CCC(N(*)CC*)=O | water | O | 50000 | 2.4 | 0.08827 | 0.0994 | 0.1 | 64.04 | negative
poly(2-ethyl-2-oxazoline) | CCC(N(*)CC*)=O | water | O | 50000 | 2.4 | 0.02606 | 0.0296 | 0.1 | 63.11 | negative
poly(2-ethyl-2-oxazoline) | CCC(N(*)CC*)=O | water | O | 20000 | 1.7 | 0.00448 | 0.0051 | 0.1 | 66.52 | negative
poly(2-ethyl-2-oxazoline) | CCC(N(*)CC*)=O | water | O | 20000 | 1.7 | 0.01759 | 0.02 | 0.1 | 63.57 | negative
poly(2-ethyl-2-oxazoline) | CCC(N(*)CC*)=O | water | O | 500000 | 3.3 | 0.00834 | 0.0095 | 0.1 | 61.16 | negative
poly(2-ethyl-2-oxazoline) | CCC(N(*)CC*)=O | water | O | 20000 | 1.7 | 0.035 | 0.0397 | 0.1 | 64.66 | negative
poly(2-ethyl-2-oxazoline) | CCC(N(*)CC*)=O | water | O | 50000 | 2.4 | 0.06167 | 0.0697 | 0.1 | 63.66 | negative
poly(2-ethyl-2-oxazoline) | CCC(N(*)CC*)=O | water | O | 128000 | 3.2 | 0.04724 | 0.0535 | 0.1 | 62.03 | negative
poly(2-ethyl-2-oxazoline) | CCC(N(*)CC*)=O | water | O | 500000 | 3.3 | 0.17783 | 0.1978 | 0.1 | 65.81 | negative
poly(2-ethyl-2-oxazoline) | CCC(N(*)CC*)=O | water | O | 128000 | 3.2 | 0.36609 | 0.397 | 0.1 | 81.04 | negative
poly(2-ethyl-2-oxazoline) | CCC(N(*)CC*)=O | water | O | 20000 | 1.7 | 0.06131 | 0.0693 | 0.1 | 65.83 | negative
poly(2-ethyl-2-oxazoline) | CCC(N(*)CC*)=O | water | O | 500000 | 3.3 | 0.0265 | 0.0301 | 0.1 | 61.08 | negative
poly(alpha-methylstyrene) | *CC(*)(C)c1ccccc1 | butyl acetate | CCCCOC(=O)C | 61400 | 1.05 | 0.00815 | 0.01 | 0.1 | 200.9 | negative
poly(alpha-methylstyrene) | *CC(*)(C)c1ccccc1 | hexyl acetate | CCCCCCOC(=O)C | 76500 | 1.1 | 0.08904 | 0.1071 | 0.1 | 11.9 | positive
poly(alpha-methylstyrene) | *CC(*)(C)c1ccccc1 | cyclopentane | C1CCCC1 | 31200 | 1.2 | 0.02693 | 0.0384 | 0.1 | -0.1 | positive
poly(alpha-methylstyrene) | *CC(*)(C)c1ccccc1 | methylcyclohexane | CC1CCCCC1 | 20100 | 1.02 | 0.16816 | 0.221 | 0.1 | 32.46 | positive
poly(alpha-methylstyrene) | *CC(*)(C)c1ccccc1 | pentyl acetate | CCCCCOC(=O)C | 29000 | 1.16 | 0.09235 | 0.111 | 0.1 | -21.6 | positive
poly(alpha-methylstyrene) | *CC(*)(C)c1ccccc1 | methylcyclohexane | CC1CCCCC1 | 32900 | 1.02 | 0.1512 | 0.2 | 0.1 | 43.85 | positive
poly(alpha-methylstyrene) | *CC(*)(C)c1ccccc1 | pentyl acetate | CCCCCOC(=O)C | 61400 | 1.05 | 0.02458 | 0.03 | 0.1 | 219.9 | negative
poly(alpha-methylstyrene) | *CC(*)(C)c1ccccc1 | cyclopentane | C1CCCC1 | 61400 | 1.05 | 0.08194 | 0.1141 | 0.1 | 16.3 | positive
poly(alpha-methylstyrene) | *CC(*)(C)c1ccccc1 | butyl acetate | CCCCOC(=O)C | 61400 | 1.05 | 0.0661 | 0.08 | 0.1 | -12.2 | positive
poly(alpha-methylstyrene) | *CC(*)(C)c1ccccc1 | methylcyclohexane | CC1CCCCC1 | 20100 | 1.02 | 0.21277 | 0.275 | 0.1 | 32.04 | positive
poly(alpha-methylstyrene) | *CC(*)(C)c1ccccc1 | methylcyclohexane | CC1CCCCC1 | 75600 | 1.05 | 0.03475 | 0.0481 | 0.1 | 55.85 | positive
poly(alpha-methylstyrene) | *CC(*)(C)c1ccccc1 | methylcyclohexane | CC1CCCCC1 | 20100 | 1.02 | 0.13526 | 0.18 | 0.1 | 32.63 | positive
poly(alpha-methylstyrene) | *CC(*)(C)c1ccccc1 | pentyl acetate | CCCCCOC(=O)C | 29000 | 1.16 | 0.03284 | 0.04 | 0.1 | -30.6 | positive
poly(alpha-methylstyrene) | *CC(*)(C)c1ccccc1 | butyl acetate | CCCCOC(=O)C | 61400 | 1.05 | 0.18671 | 0.22 | 0.1 | -14.4 | positive
poly(alpha-methylstyrene) | *CC(*)(C)c1ccccc1 | methylcyclohexane | CC1CCCCC1 | 32900 | 1.02 | 0.03395 | 0.047 | 0.1 | 40.85 | positive
poly(alpha-methylstyrene) | *CC(*)(C)c1ccccc1 | trans-decahydronaphthalene | C1CCC2CCCCC2C1 | 61400 | 1.05 | 0.06566 | 0.0799 | 0.1 | -12.9 | positive
poly(alpha-methylstyrene) | *CC(*)(C)c1ccccc1 | butyl acetate | CCCCOC(=O)C | 61400 | 1.05 | 0.10929 | 0.131 | 0.1 | 184 | negative
poly(alpha-methylstyrene) | *CC(*)(C)c1ccccc1 | pentyl acetate | CCCCCOC(=O)C | 29000 | 1.16 | 0.17893 | 0.211 | 0.1 | -24.6 | positive
poly(alpha-methylstyrene) | *CC(*)(C)c1ccccc1 | methylcyclohexane | CC1CCCCC1 | 32900 | 1.02 | 0.125 | 0.167 | 0.1 | 43.85 | positive
poly(alpha-methylstyrene) | *CC(*)(C)c1ccccc1 | methylcyclohexane | CC1CCCCC1 | 32900 | 1.02 | 0.01361 | 0.019 | 0.1 | 35.85 | positive
poly(alpha-methylstyrene) | *CC(*)(C)c1ccccc1 | butyl acetate | CCCCOC(=O)C | 61400 | 1.05 | 0.0328 | 0.04 | 0.1 | -16.3 | positive
poly(alpha-methylstyrene) | *CC(*)(C)c1ccccc1 | methylcyclohexane | CC1CCCCC1 | 20100 | 1.02 | 0.23479 | 0.301 | 0.1 | 28.63 | positive
poly(alpha-methylstyrene) | *CC(*)(C)c1ccccc1 | cyclohexane | C1CCCCC1 | 424000 | 1.55 | 0.0588 |  | 0.1 | 25.1 | positive
poly(alpha-methylstyrene) | *CC(*)(C)c1ccccc1 | hexyl acetate | CCCCCCOC(=O)C | 31200 | 1.2 | 0.10001 | 0.12 | 0.1 | -34.3 | positive
poly(alpha-methylstyrene) | *CC(*)(C)c1ccccc1 | hexyl acetate | CCCCCCOC(=O)C | 76500 | 1.1 | 0.05796 | 0.0702 | 0.1 | 11.4 | positive
poly(alpha-methylstyrene) | *CC(*)(C)c1ccccc1 | pentyl acetate | CCCCCOC(=O)C | 61400 | 1.05 | 0.00816 | 0.01 | 0.1 | -9.8 | positive
poly(alpha-methylstyrene) | *CC(*)(C)c1ccccc1 | methylcyclohexane | CC1CCCCC1 | 32900 | 1.02 | 0.06651 | 0.0909 | 0.1 | 43.85 | positive
poly(alpha-methylstyrene) | *CC(*)(C)c1ccccc1 | butyl acetate | CCCCOC(=O)C | 61400 | 1.05 | 0.01634 | 0.02 | 0.1 | 197.3 | negative
poly(alpha-methylstyrene) | *CC(*)(C)c1ccccc1 | cyclopentane | C1CCCC1 | 31200 | 1.2 | 0.04669 | 0.066 | 0.1 | 2.1 | positive
poly(alpha-methylstyrene) | *CC(*)(C)c1ccccc1 | cyclohexane | C1CCCCC1 | 227000 | 1.27 | 0.0679 |  | 0.1 | 23.3 | positive
poly(alpha-methylstyrene) | *CC(*)(C)c1ccccc1 | methylcyclohexane | CC1CCCCC1 | 75600 | 1.05 | 0.01397 | 0.0195 | 0.1 | 53.85 | positive
poly(alpha-methylstyrene) | *CC(*)(C)c1ccccc1 | butyl acetate | CCCCOC(=O)C | 61400 | 1.05 | 0.02456 | 0.03 | 0.1 | 195.7 | negative
poly(alpha-methylstyrene) | *CC(*)(C)c1ccccc1 | methylcyclohexane | CC1CCCCC1 | 75600 | 1.05 | 0.12319 | 0.1647 | 0.1 | 54.65 | positive
poly(alpha-methylstyrene) | *CC(*)(C)c1ccccc1 | hexyl acetate | CCCCCCOC(=O)C | 76500 | 1.1 | 0.12564 | 0.1499 | 0.1 | 235 | negative
poly(alpha-methylstyrene) | *CC(*)(C)c1ccccc1 | butyl acetate | CCCCOC(=O)C | 61400 | 1.05 | 0.00407 | 0.005 | 0.1 | 209.5 | negative
poly(alpha-methylstyrene) | *CC(*)(C)c1ccccc1 | butyl acetate | CCCCOC(=O)C | 61400 | 1.05 | 0.10929 | 0.131 | 0.1 | -11.1 | positive
poly(alpha-methylstyrene) | *CC(*)(C)c1ccccc1 | cyclohexane | C1CCCCC1 | 61400 | 1.05 | 0.08962 | 0.1196 | 0.1 | 8.4 | positive
poly(alpha-methylstyrene) | *CC(*)(C)c1ccccc1 | methylcyclohexane | CC1CCCCC1 | 75600 | 1.05 | 0.09677 | 0.1307 | 0.1 | 55.35 | positive
poly(alpha-methylstyrene) | *CC(*)(C)c1ccccc1 | cyclohexane | C1CCCCC1 | 424000 | 1.55 | 0.0435 |  | 0.1 | 25.5 | positive
poly(alpha-methylstyrene) | *CC(*)(C)c1ccccc1 | pentyl acetate | CCCCCOC(=O)C | 29000 | 1.16 | 0.12659 | 0.151 | 0.1 | -22.4 | positive
poly(alpha-methylstyrene) | *CC(*)(C)c1ccccc1 | pentyl acetate | CCCCCOC(=O)C | 29000 | 1.16 | 0.02376 | 0.029 | 0.1 | -33.1 | positive
poly(alpha-methylstyrene) | *CC(*)(C)c1ccccc1 | cyclopentane | C1CCCC1 | 61400 | 1.05 | 0.08194 | 0.1141 | 0.1 | 151.6 | negative
poly(alpha-methylstyrene) | *CC(*)(C)c1ccccc1 | pentyl acetate | CCCCCOC(=O)C | 61400 | 1.05 | 0.16924 | 0.2 | 0.1 | 12.1 | positive
poly(alpha-methylstyrene) | *CC(*)(C)c1ccccc1 | hexyl acetate | CCCCCCOC(=O)C | 76500 | 1.1 | 0.05796 | 0.0702 | 0.1 | 237.1 | negative
poly(alpha-methylstyrene) | *CC(*)(C)c1ccccc1 | pentyl acetate | CCCCCOC(=O)C | 29000 | 1.16 | 0.14216 | 0.169 | 0.1 | -23.5 | positive
poly(alpha-methylstyrene) | *CC(*)(C)c1ccccc1 | cyclohexane | C1CCCCC1 | 165000 | 1.2 | 0.0647 |  | 0.1 | 22.5 | positive
poly(alpha-methylstyrene) | *CC(*)(C)c1ccccc1 | cyclohexane | C1CCCCC1 | 604000 | 1.73 | 0.055 |  | 0.1 | 27.4 | positive
poly(alpha-methylstyrene) | *CC(*)(C)c1ccccc1 | methylcyclohexane | CC1CCCCC1 | 75600 | 1.05 | 0.09684 | 0.1308 | 0.1 | 54.85 | positive
poly(alpha-methylstyrene) | *CC(*)(C)c1ccccc1 | methylcyclohexane | CC1CCCCC1 | 32900 | 1.02 | 0.03446 | 0.0477 | 0.1 | 39.85 | positive
poly(alpha-methylstyrene) | *CC(*)(C)c1ccccc1 | cyclopentane | C1CCCC1 | 61400 | 1.05 | 0.03992 | 0.0566 | 0.1 | 151.8 | negative
poly(alpha-methylstyrene) | *CC(*)(C)c1ccccc1 | pentyl acetate | CCCCCOC(=O)C | 61400 | 1.05 | 0.12572 | 0.15 | 0.1 | 212 | negative
poly(alpha-methylstyrene) | *CC(*)(C)c1ccccc1 | butyl acetate | CCCCOC(=O)C | 61400 | 1.05 | 0.08463 | 0.102 | 0.1 | -11.2 | positive
poly(alpha-methylstyrene) | *CC(*)(C)c1ccccc1 | methylcyclohexane | CC1CCCCC1 | 20100 | 1.02 | 0.0817 | 0.111 | 0.1 | 32.35 | positive
poly(alpha-methylstyrene) | *CC(*)(C)c1ccccc1 | hexyl acetate | CCCCCCOC(=O)C | 31200 | 1.2 | 0.07408 | 0.0894 | 0.1 | -34.1 | positive
poly(alpha-methylstyrene) | *CC(*)(C)c1ccccc1 | methylcyclohexane | CC1CCCCC1 | 75600 | 1.05 | 0.06636 | 0.0907 | 0.1 | 55.85 | positive
poly(alpha-methylstyrene) | *CC(*)(C)c1ccccc1 | cyclopentane | C1CCCC1 | 31200 | 1.2 | 0.03333 | 0.0474 | 0.1 | 166.1 | negative
poly(alpha-methylstyrene) | *CC(*)(C)c1ccccc1 | methylcyclohexane | CC1CCCCC1 | 32900 | 1.02 | 0.12421 | 0.166 | 0.1 | 45.45 | positive
poly(alpha-methylstyrene) | *CC(*)(C)c1ccccc1 | methylcyclohexane | CC1CCCCC1 | 32900 | 1.02 | 0.00715 | 0.01 | 0.1 | 29.85 | positive
poly(alpha-methylstyrene) | *CC(*)(C)c1ccccc1 | methylcyclohexane | CC1CCCCC1 | 32900 | 1.02 | 0.0165 | 0.023 | 0.1 | 40.15 | positive
poly(alpha-methylstyrene) | *CC(*)(C)c1ccccc1 | cyclopentane | C1CCCC1 | 31200 | 1.2 | 0.03333 | 0.0474 | 0.1 | 1.1 | positive
poly(alpha-methylstyrene) | *CC(*)(C)c1ccccc1 | pentyl acetate | CCCCCOC(=O)C | 29000 | 1.16 | 0.20466 | 0.24 | 0.1 | 229 | negative
poly(alpha-methylstyrene) | *CC(*)(C)c1ccccc1 | pentyl acetate | CCCCCOC(=O)C | 29000 | 1.16 | 0.06617 | 0.08 | 0.1 | 231.4 | negative
poly(alpha-methylstyrene) | *CC(*)(C)c1ccccc1 | cyclohexane | C1CCCCC1 | 61400 | 1.05 | 0.04443 | 0.0603 | 0.1 | 7.7 | positive
poly(alpha-methylstyrene) | *CC(*)(C)c1ccccc1 | pentyl acetate | CCCCCOC(=O)C | 29000 | 1.16 | 0.01636 | 0.02 | 0.1 | 241 | negative
poly(alpha-methylstyrene) | *CC(*)(C)c1ccccc1 | cyclohexane | C1CCCCC1 | 61400 | 1.05 | 0.06672 | 0.0898 | 0.1 | 219.5 | negative
poly(alpha-methylstyrene) | *CC(*)(C)c1ccccc1 | methylcyclohexane | CC1CCCCC1 | 20100 | 1.02 | 0.07336 | 0.1 | 0.1 | 31.03 | positive
poly(alpha-methylstyrene) | *CC(*)(C)c1ccccc1 | butyl acetate | CCCCOC(=O)C | 61400 | 1.05 | 0.01634 | 0.02 | 0.1 | -31.4 | positive
poly(alpha-methylstyrene) | *CC(*)(C)c1ccccc1 | cyclohexane | C1CCCCC1 | 227000 | 1.27 | 0.0558 |  | 0.1 | 23.5 | positive
poly(alpha-methylstyrene) | *CC(*)(C)c1ccccc1 | pentyl acetate | CCCCCOC(=O)C | 61400 | 1.05 | 0.05779 | 0.07 | 0.1 | 215.2 | negative
poly(alpha-methylstyrene) | *CC(*)(C)c1ccccc1 | methylcyclohexane | CC1CCCCC1 | 20100 | 1.02 | 0.11014 | 0.148 | 0.1 | 32.65 | positive
poly(alpha-methylstyrene) | *CC(*)(C)c1ccccc1 | methylcyclohexane | CC1CCCCC1 | 75600 | 1.05 | 0.01744 | 0.0243 | 0.1 | 52.75 | positive
poly(alpha-methylstyrene) | *CC(*)(C)c1ccccc1 | pentyl acetate | CCCCCOC(=O)C | 61400 | 1.05 | 0.10001 | 0.12 | 0.1 | 211.5 | negative
poly(alpha-methylstyrene) | *CC(*)(C)c1ccccc1 | hexyl acetate | CCCCCCOC(=O)C | 76500 | 1.1 | 0.04112 | 0.05 | 0.1 | 240.2 | negative
poly(alpha-methylstyrene) | *CC(*)(C)c1ccccc1 | cyclohexane | C1CCCCC1 | 257000 | 1.99 | 0.083 |  | 0.1 | 22.2 | positive
poly(alpha-methylstyrene) | *CC(*)(C)c1ccccc1 | pentyl acetate | CCCCCOC(=O)C | 29000 | 1.16 | 0.02541 | 0.031 | 0.1 | 238.7 | negative
poly(alpha-methylstyrene) | *CC(*)(C)c1ccccc1 | hexyl acetate | CCCCCCOC(=O)C | 31200 | 1.2 | 0.10001 | 0.12 | 0.1 | 259.7 | negative
poly(alpha-methylstyrene) | *CC(*)(C)c1ccccc1 | pentyl acetate | CCCCCOC(=O)C | 29000 | 1.16 | 0.14303 | 0.17 | 0.1 | 227.5 | negative
poly(alpha-methylstyrene) | *CC(*)(C)c1ccccc1 | cyclohexane | C1CCCCC1 | 257000 | 1.99 | 0.0487 |  | 0.1 | 25 | positive
poly(alpha-methylstyrene) | *CC(*)(C)c1ccccc1 | methylcyclohexane | CC1CCCCC1 | 32900 | 1.02 | 0.09623 | 0.13 | 0.1 | 44.75 | positive
poly(alpha-methylstyrene) | *CC(*)(C)c1ccccc1 | butyl acetate | CCCCOC(=O)C | 61400 | 1.05 | 0.0328 | 0.04 | 0.1 | 193.1 | negative
poly(alpha-methylstyrene) | *CC(*)(C)c1ccccc1 | methylcyclohexane | CC1CCCCC1 | 20100 | 1.02 | 0.0472 | 0.065 | 0.1 | 29.7 | positive
poly(alpha-methylstyrene) | *CC(*)(C)c1ccccc1 | methylcyclohexane | CC1CCCCC1 | 32900 | 1.02 | 0.01002 | 0.014 | 0.1 | 33.85 | positive
poly(alpha-methylstyrene) | *CC(*)(C)c1ccccc1 | cyclopentane | C1CCCC1 | 61400 | 1.05 | 0.03992 | 0.0566 | 0.1 | 14.8 | positive
poly(alpha-methylstyrene) | *CC(*)(C)c1ccccc1 | pentyl acetate | CCCCCOC(=O)C | 61400 | 1.05 | 0.00735 | 0.009 | 0.1 | 236.5 | negative
poly(alpha-methylstyrene) | *CC(*)(C)c1ccccc1 | butyl acetate | CCCCOC(=O)C | 61400 | 1.05 | 0.05022 | 0.061 | 0.1 | -13.3 | positive
poly(alpha-methylstyrene) | *CC(*)(C)c1ccccc1 | cyclopentane | C1CCCC1 | 31200 | 1.2 | 0.0743 | 0.1038 | 0.1 | 3.4 | positive
poly(alpha-methylstyrene) | *CC(*)(C)c1ccccc1 | hexyl acetate | CCCCCCOC(=O)C | 31200 | 1.2 | 0.07408 | 0.0894 | 0.1 | 259.1 | negative
poly(alpha-methylstyrene) | *CC(*)(C)c1ccccc1 | butyl acetate | CCCCOC(=O)C | 61400 | 1.05 | 0.05022 | 0.061 | 0.1 | 189.9 | negative
poly(alpha-methylstyrene) | *CC(*)(C)c1ccccc1 | pentyl acetate | CCCCCOC(=O)C | 29000 | 1.16 | 0.0915 | 0.11 | 0.1 | 229.9 | negative
poly(alpha-methylstyrene) | *CC(*)(C)c1ccccc1 | methylcyclohexane | CC1CCCCC1 | 75600 | 1.05 | 0.03651 | 0.0505 | 0.1 | 55.35 | positive
poly(alpha-methylstyrene) | *CC(*)(C)c1ccccc1 | methylcyclohexane | CC1CCCCC1 | 20100 | 1.02 | 0.09009 | 0.122 | 0.1 | 32.52 | positive
poly(alpha-methylstyrene) | *CC(*)(C)c1ccccc1 | butyl acetate | CCCCOC(=O)C | 61400 | 1.05 | 0.13077 | 0.156 | 0.1 | 184.2 | negative
poly(alpha-methylstyrene) | *CC(*)(C)c1ccccc1 | cyclopentane | C1CCCC1 | 31200 | 1.2 | 0.11669 | 0.1601 | 0.1 | 163.5 | negative
poly(alpha-methylstyrene) | *CC(*)(C)c1ccccc1 | trans-decahydronaphthalene | C1CCC2CCCCC2C1 | 61400 | 1.05 | 0.11632 | 0.1399 | 0.1 | -12.3 | positive
poly(alpha-methylstyrene) | *CC(*)(C)c1ccccc1 | pentyl acetate | CCCCCOC(=O)C | 61400 | 1.05 | 0.19576 | 0.23 | 0.1 | 213 | negative
poly(alpha-methylstyrene) | *CC(*)(C)c1ccccc1 | butyl acetate | CCCCOC(=O)C | 61400 | 1.05 | 0.02456 | 0.03 | 0.1 | -22.6 | positive
poly(alpha-methylstyrene) | *CC(*)(C)c1ccccc1 | pentyl acetate | CCCCCOC(=O)C | 61400 | 1.05 | 0.19576 | 0.23 | 0.1 | 8.7 | positive
poly(alpha-methylstyrene) | *CC(*)(C)c1ccccc1 | butyl acetate | CCCCOC(=O)C | 61400 | 1.05 | 0.08463 | 0.102 | 0.1 | 186.1 | negative
poly(alpha-methylstyrene) | *CC(*)(C)c1ccccc1 | methylcyclohexane | CC1CCCCC1 | 32900 | 1.02 | 0.06734 | 0.092 | 0.1 | 44.45 | positive
poly(alpha-methylstyrene) | *CC(*)(C)c1ccccc1 | hexyl acetate | CCCCCCOC(=O)C | 76500 | 1.1 | 0.00816 | 0.01 | 0.1 | -10.8 | positive
poly(alpha-methylstyrene) | *CC(*)(C)c1ccccc1 | pentyl acetate | CCCCCOC(=O)C | 29000 | 1.16 | 0.05695 | 0.069 | 0.1 | -22.8 | positive
poly(alpha-methylstyrene) | *CC(*)(C)c1ccccc1 | pentyl acetate | CCCCCOC(=O)C | 61400 | 1.05 | 0.02458 | 0.03 | 0.1 | 3.4 | positive
poly(alpha-methylstyrene) | *CC(*)(C)c1ccccc1 | cyclohexane | C1CCCCC1 | 165000 | 1.2 | 0.076 |  | 0.1 | 22.4 | positive
poly(alpha-methylstyrene) | *CC(*)(C)c1ccccc1 | cyclopentane | C1CCCC1 | 31200 | 1.2 | 0.10661 | 0.1469 | 0.1 | 163.1 | negative
poly(alpha-methylstyrene) | *CC(*)(C)c1ccccc1 | pentyl acetate | CCCCCOC(=O)C | 29000 | 1.16 | 0.07374 | 0.089 | 0.1 | -22.1 | positive
poly(alpha-methylstyrene) | *CC(*)(C)c1ccccc1 | methylcyclohexane | CC1CCCCC1 | 75600 | 1.05 | 0.0075 | 0.0105 | 0.1 | 47.85 | positive
poly(alpha-methylstyrene) | *CC(*)(C)c1ccccc1 | cyclopentane | C1CCCC1 | 61400 | 1.05 | 0.06049 | 0.085 | 0.1 | 15.8 | positive
poly(alpha-methylstyrene) | *CC(*)(C)c1ccccc1 | cyclopentane | C1CCCC1 | 31200 | 1.2 | 0.04669 | 0.066 | 0.1 | 164.1 | negative
poly(alpha-methylstyrene) | *CC(*)(C)c1ccccc1 | hexyl acetate | CCCCCCOC(=O)C | 76500 | 1.1 | 0.00816 | 0.01 | 0.1 | 253.1 | negative
poly(alpha-methylstyrene) | *CC(*)(C)c1ccccc1 | pentyl acetate | CCCCCOC(=O)C | 29000 | 1.16 | 0.01226 | 0.015 | 0.1 | 248.1 | negative
poly(alpha-methylstyrene) | *CC(*)(C)c1ccccc1 | pentyl acetate | CCCCCOC(=O)C | 29000 | 1.16 | 0.11798 | 0.141 | 0.1 | 228.4 | negative
poly(alpha-methylstyrene) | *CC(*)(C)c1ccccc1 | methylcyclohexane | CC1CCCCC1 | 20100 | 1.02 | 0.19359 | 0.252 | 0.1 | 32.29 | positive
poly(alpha-methylstyrene) | *CC(*)(C)c1ccccc1 | methylcyclohexane | CC1CCCCC1 | 32900 | 1.02 | 0.097 | 0.131 | 0.1 | 43.85 | positive
poly(alpha-methylstyrene) | *CC(*)(C)c1ccccc1 | pentyl acetate | CCCCCOC(=O)C | 61400 | 1.05 | 0.00816 | 0.01 | 0.1 | 227.5 | negative
poly(alpha-methylstyrene) | *CC(*)(C)c1ccccc1 | pentyl acetate | CCCCCOC(=O)C | 61400 | 1.05 | 0.12572 | 0.15 | 0.1 | 12.8 | positive
poly(alpha-methylstyrene) | *CC(*)(C)c1ccccc1 | hexyl acetate | CCCCCCOC(=O)C | 76500 | 1.1 | 0.16836 | 0.199 | 0.1 | 11.6 | positive
poly(alpha-methylstyrene) | *CC(*)(C)c1ccccc1 | pentyl acetate | CCCCCOC(=O)C | 29000 | 1.16 | 0.17893 | 0.211 | 0.1 | 227.6 | negative
poly(alpha-methylstyrene) | *CC(*)(C)c1ccccc1 | pentyl acetate | CCCCCOC(=O)C | 61400 | 1.05 | 0.10001 | 0.12 | 0.1 | 13.9 | positive
poly(alpha-methylstyrene) | *CC(*)(C)c1ccccc1 | cyclohexane | C1CCCCC1 | 61400 | 1.05 | 0.04443 | 0.0603 | 0.1 | 216.9 | negative
poly(alpha-methylstyrene) | *CC(*)(C)c1ccccc1 | hexyl acetate | CCCCCCOC(=O)C | 76500 | 1.1 | 0.0734 | 0.0886 | 0.1 | 11.3 | positive
poly(alpha-methylstyrene) | *CC(*)(C)c1ccccc1 | methylcyclohexane | CC1CCCCC1 | 32900 | 1.02 | 0.00357 | 0.005 | 0.1 | 15.85 | positive
poly(alpha-methylstyrene) | *CC(*)(C)c1ccccc1 | cyclohexane | C1CCCCC1 | 113000 | 1.14 | 0.0709 |  | 0.1 | 20.6 | positive
poly(alpha-methylstyrene) | *CC(*)(C)c1ccccc1 | cyclohexane | C1CCCCC1 | 290000 | 1.32 | 0.0634 |  | 0.1 | 24.6 | positive
poly(alpha-methylstyrene) | *CC(*)(C)c1ccccc1 | cyclohexane | C1CCCCC1 | 290000 | 1.32 | 0.0532 |  | 0.1 | 24.8 | positive
poly(alpha-methylstyrene) | *CC(*)(C)c1ccccc1 | pentyl acetate | CCCCCOC(=O)C | 29000 | 1.16 | 0.10769 | 0.129 | 0.1 | -21.6 | positive
poly(alpha-methylstyrene) | *CC(*)(C)c1ccccc1 | cyclopentane | C1CCCC1 | 61400 | 1.05 | 0.06049 | 0.085 | 0.1 | 151.6 | negative
poly(alpha-methylstyrene) | *CC(*)(C)c1ccccc1 | cyclopentane | C1CCCC1 | 31200 | 1.2 | 0.11669 | 0.1601 | 0.1 | 3.3 | positive
poly(alpha-methylstyrene) | *CC(*)(C)c1ccccc1 | pentyl acetate | CCCCCOC(=O)C | 61400 | 1.05 | 0.07796 | 0.094 | 0.1 | 212 | negative
poly(alpha-methylstyrene) | *CC(*)(C)c1ccccc1 | hexyl acetate | CCCCCCOC(=O)C | 76500 | 1.1 | 0.0734 | 0.0886 | 0.1 | 236.6 | negative
poly(alpha-methylstyrene) | *CC(*)(C)c1ccccc1 | cyclopentane | C1CCCC1 | 31200 | 1.2 | 0.0743 | 0.1038 | 0.1 | 163.1 | negative
poly(alpha-methylstyrene) | *CC(*)(C)c1ccccc1 | pentyl acetate | CCCCCOC(=O)C | 29000 | 1.16 | 0.03284 | 0.04 | 0.1 | 235.6 | negative
poly(alpha-methylstyrene) | *CC(*)(C)c1ccccc1 | methylcyclohexane | CC1CCCCC1 | 32900 | 1.02 | 0.12429 | 0.1661 | 0.1 | 43.85 | positive
poly(alpha-methylstyrene) | *CC(*)(C)c1ccccc1 | pentyl acetate | CCCCCOC(=O)C | 29000 | 1.16 | 0.20466 | 0.24 | 0.1 | -26.5 | positive
poly(alpha-methylstyrene) | *CC(*)(C)c1ccccc1 | methylcyclohexane | CC1CCCCC1 | 32900 | 1.02 | 0.09615 | 0.1299 | 0.1 | 43.85 | positive
poly(alpha-methylstyrene) | *CC(*)(C)c1ccccc1 | butyl acetate | CCCCOC(=O)C | 61400 | 1.05 | 0.13077 | 0.156 | 0.1 | -11.4 | positive
poly(alpha-methylstyrene) | *CC(*)(C)c1ccccc1 | cyclopentane | C1CCCC1 | 31200 | 1.2 | 0.06312 | 0.0886 | 0.1 | 162.8 | negative
poly(alpha-methylstyrene) | *CC(*)(C)c1ccccc1 | hexyl acetate | CCCCCCOC(=O)C | 76500 | 1.1 | 0.12564 | 0.1499 | 0.1 | 11.3 | positive
poly(alpha-methylstyrene) | *CC(*)(C)c1ccccc1 | butyl acetate | CCCCOC(=O)C | 61400 | 1.05 | 0.0661 | 0.08 | 0.1 | 187.8 | negative
poly(alpha-methylstyrene) | *CC(*)(C)c1ccccc1 | methylcyclohexane | CC1CCCCC1 | 32900 | 1.02 | 0.12815 | 0.171 | 0.1 | 44.57 | positive
poly(alpha-methylstyrene) | *CC(*)(C)c1ccccc1 | cyclopentane | C1CCCC1 | 31200 | 1.2 | 0.02693 | 0.0384 | 0.1 | 167.3 | negative
poly(alpha-methylstyrene) | *CC(*)(C)c1ccccc1 | methylcyclohexane | CC1CCCCC1 | 20100 | 1.02 | 0.1504 | 0.199 | 0.1 | 33.56 | positive
poly(alpha-methylstyrene) | *CC(*)(C)c1ccccc1 | pentyl acetate | CCCCCOC(=O)C | 29000 | 1.16 | 0.06701 | 0.081 | 0.1 | -23.5 | positive
poly(alpha-methylstyrene) | *CC(*)(C)c1ccccc1 | cyclopentane | C1CCCC1 | 31200 | 1.2 | 0.06312 | 0.0886 | 0.1 | 2.8 | positive
poly(alpha-methylstyrene) | *CC(*)(C)c1ccccc1 | hexyl acetate | CCCCCCOC(=O)C | 76500 | 1.1 | 0.10333 | 0.1239 | 0.1 | 236 | negative
poly(alpha-methylstyrene) | *CC(*)(C)c1ccccc1 | butyl acetate | CCCCOC(=O)C | 61400 | 1.05 | 0.15944 | 0.189 | 0.1 | -12.6 | positive
poly(alpha-methylstyrene) | *CC(*)(C)c1ccccc1 | methylcyclohexane | CC1CCCCC1 | 75600 | 1.05 | 0.14944 | 0.1978 | 0.1 | 53.45 | positive
poly(alpha-methylstyrene) | *CC(*)(C)c1ccccc1 | pentyl acetate | CCCCCOC(=O)C | 61400 | 1.05 | 0.04112 | 0.05 | 0.1 | 215.8 | negative
poly(alpha-methylstyrene) | *CC(*)(C)c1ccccc1 | pentyl acetate | CCCCCOC(=O)C | 29000 | 1.16 | 0.04112 | 0.05 | 0.1 | 233.6 | negative
poly(alpha-methylstyrene) | *CC(*)(C)c1ccccc1 | cyclopentane | C1CCCC1 | 31200 | 1.2 | 0.10661 | 0.1469 | 0.1 | 3.1 | positive
poly(alpha-methylstyrene) | *CC(*)(C)c1ccccc1 | trans-decahydronaphthalene | C1CCC2CCCCC2C1 | 61400 | 1.05 | 0.08958 | 0.1084 | 0.1 | -12.5 | positive
poly(alpha-methylstyrene) | *CC(*)(C)c1ccccc1 | hexyl acetate | CCCCCCOC(=O)C | 31200 | 1.2 | 0.12391 | 0.1479 | 0.1 | 259.4 | negative
poly(alpha-methylstyrene) | *CC(*)(C)c1ccccc1 | hexyl acetate | CCCCCCOC(=O)C | 76500 | 1.1 | 0.08904 | 0.1071 | 0.1 | 235.7 | negative
poly(alpha-methylstyrene) | *CC(*)(C)c1ccccc1 | cyclohexane | C1CCCCC1 | 61400 | 1.05 | 0.06672 | 0.0898 | 0.1 | 8.1 | positive
poly(alpha-methylstyrene) | *CC(*)(C)c1ccccc1 | pentyl acetate | CCCCCOC(=O)C | 29000 | 1.16 | 0.04112 | 0.05 | 0.1 | -27.2 | positive
poly(alpha-methylstyrene) | *CC(*)(C)c1ccccc1 | hexyl acetate | CCCCCCOC(=O)C | 76500 | 1.1 | 0.02467 | 0.0301 | 0.1 | 242.3 | negative
poly(alpha-methylstyrene) | *CC(*)(C)c1ccccc1 | hexyl acetate | CCCCCCOC(=O)C | 76500 | 1.1 | 0.04112 | 0.05 | 0.1 | 9.5 | positive
poly(alpha-methylstyrene) | *CC(*)(C)c1ccccc1 | hexyl acetate | CCCCCCOC(=O)C | 76500 | 1.1 | 0.16836 | 0.199 | 0.1 | 235.7 | negative
poly(alpha-methylstyrene) | *CC(*)(C)c1ccccc1 | cyclopentane | C1CCCC1 | 31200 | 1.2 | 0.08717 | 0.1211 | 0.1 | 162.8 | negative
poly(alpha-methylstyrene) | *CC(*)(C)c1ccccc1 | pentyl acetate | CCCCCOC(=O)C | 61400 | 1.05 | 0.07796 | 0.094 | 0.1 | 12.9 | positive
poly(alpha-methylstyrene) | *CC(*)(C)c1ccccc1 | hexyl acetate | CCCCCCOC(=O)C | 76500 | 1.1 | 0.10333 | 0.1239 | 0.1 | 11.3 | positive
poly(alpha-methylstyrene) | *CC(*)(C)c1ccccc1 | butyl acetate | CCCCOC(=O)C | 61400 | 1.05 | 0.18671 | 0.22 | 0.1 | 188.3 | negative
poly(alpha-methylstyrene) | *CC(*)(C)c1ccccc1 | cyclohexane | C1CCCCC1 | 604000 | 1.73 | 0.04 |  | 0.1 | 28.1 | positive
poly(alpha-methylstyrene) | *CC(*)(C)c1ccccc1 | pentyl acetate | CCCCCOC(=O)C | 61400 | 1.05 | 0.00735 | 0.009 | 0.1 | -14.4 | positive
poly(alpha-methylstyrene) | *CC(*)(C)c1ccccc1 | cyclohexane | C1CCCCC1 | 113000 | 1.14 | 0.0865 |  | 0.1 | 20.4 | positive
poly(alpha-methylstyrene) | *CC(*)(C)c1ccccc1 | methylcyclohexane | CC1CCCCC1 | 75600 | 1.05 | 0.00421 | 0.0059 | 0.1 | 41.85 | positive
poly(alpha-methylstyrene) | *CC(*)(C)c1ccccc1 | butyl acetate | CCCCOC(=O)C | 61400 | 1.05 | 0.00571 | 0.007 | 0.1 | 206.5 | negative
poly(alpha-methylstyrene) | *CC(*)(C)c1ccccc1 | cyclopentane | C1CCCC1 | 31200 | 1.2 | 0.00681 | 0.0098 | 0.1 | -4.7 | positive
poly(alpha-methylstyrene) | *CC(*)(C)c1ccccc1 | cyclohexane | C1CCCCC1 | 61400 | 1.05 | 0.08962 | 0.1196 | 0.1 | 217.7 | negative
poly(alpha-methylstyrene) | *CC(*)(C)c1ccccc1 | cyclopentane | C1CCCC1 | 31200 | 1.2 | 0.08717 | 0.1211 | 0.1 | 3.5 | positive
poly(alpha-methylstyrene) | *CC(*)(C)c1ccccc1 | pentyl acetate | CCCCCOC(=O)C | 61400 | 1.05 | 0.16924 | 0.2 | 0.1 | 212.5 | negative
poly(alpha-methylstyrene) | *CC(*)(C)c1ccccc1 | methylcyclohexane | CC1CCCCC1 | 32900 | 1.02 | 0.17549 | 0.23 | 0.1 | 44.35 | positive
poly(alpha-methylstyrene) | *CC(*)(C)c1ccccc1 | hexyl acetate | CCCCCCOC(=O)C | 31200 | 1.2 | 0.12391 | 0.1479 | 0.1 | -35 | positive
poly(alpha-methylstyrene) | *CC(*)(C)c1ccccc1 | methylcyclohexane | CC1CCCCC1 | 20100 | 1.02 | 0.22289 | 0.287 | 0.1 | 28.85 | positive
poly(alpha-methylstyrene) | *CC(*)(C)c1ccccc1 | hexyl acetate | CCCCCCOC(=O)C | 76500 | 1.1 | 0.02467 | 0.0301 | 0.1 | 5.6 | positive
poly(alpha-methylstyrene) | *CC(*)(C)c1ccccc1 | methylcyclohexane | CC1CCCCC1 | 75600 | 1.05 | 0.17582 | 0.2304 | 0.1 | 51.85 | positive
poly(alpha-methylstyrene) | *CC(*)(C)c1ccccc1 | methylcyclohexane | CC1CCCCC1 | 32900 | 1.02 | 0.1488 | 0.197 | 0.1 | 45.25 | positive
poly(alpha-methylstyrene) | *CC(*)(C)c1ccccc1 | butyl acetate | CCCCOC(=O)C | 61400 | 1.05 | 0.15944 | 0.189 | 0.1 | 186.1 | negative
poly(alpha-methylstyrene) | *CC(*)(C)c1ccccc1 | methylcyclohexane | CC1CCCCC1 | 75600 | 1.05 | 0.06719 | 0.0918 | 0.1 | 56.05 | positive
poly(alpha-methylstyrene) | *CC(*)(C)c1ccccc1 | pentyl acetate | CCCCCOC(=O)C | 61400 | 1.05 | 0.05779 | 0.07 | 0.1 | 11.9 | positive
poly(alpha-methylstyrene) | *CC(*)(C)c1ccccc1 | methylcyclohexane | CC1CCCCC1 | 75600 | 1.05 | 0.01052 | 0.0147 | 0.1 | 53.85 | positive
poly(alpha-methylstyrene) | *CC(*)(C)c1ccccc1 | pentyl acetate | CCCCCOC(=O)C | 29000 | 1.16 | 0.05695 | 0.069 | 0.1 | 233.3 | negative
poly(alpha-methylstyrene) | *CC(*)(C)c1ccccc1 | pentyl acetate | CCCCCOC(=O)C | 61400 | 1.05 | 0.04112 | 0.05 | 0.1 | 8.7 | positive
poly(butyl methacrylate) | *CC(*)(C)C(=O)OCCCC | ethanol | CCO | 470000 | 1.69 | 0.05648 | 0.075 | 19.8 | 40 | positive
poly(butyl methacrylate) | *CC(*)(C)C(=O)OCCCC | ethanol | CCO | 470000 | 1.69 | 0.05648 | 0.075 | 40 | 39 | positive
poly(butyl methacrylate) | *CC(*)(C)C(=O)OCCCC | ethanol | CCO | 470000 | 1.69 | 0.05648 | 0.075 | 0.1 | 42.2 | positive
poly(butyl methacrylate) | *CC(*)(C)C(=O)OCCCC | ethanol | CCO | 470000 | 1.69 | 0.05648 | 0.075 | 62.5 | 38 | positive
poly(butyl methacrylate) | *CC(*)(C)C(=O)OCCCC | ethanol | CCO | 470000 | 1.69 | 0.05648 | 0.075 | 105.4 | 37 | positive
poly(butyl methacrylate) | *CC(*)(C)C(=O)OCCCC | ethanol | CCO | 470000 | 1.69 | 0.05648 | 0.075 | 10.5 | 41 | positive
poly(butyl methacrylate) | *CC(*)(C)C(=O)OCCCC | 2-propanol | CC(C)O | 2050000 | 1.23 | 0.01445 | 0.0196 | 0.1 | 22.94 | positive
poly(butyl methacrylate) | *CC(*)(C)C(=O)OCCCC | 2-propanol | CC(C)O | 2050000 | 1.23 | 0.12277 | 0.1602 | 0.1 | 22.4 | positive
poly(butyl methacrylate) | *CC(*)(C)C(=O)OCCCC | 2-propanol | CC(C)O | 2050000 | 1.23 | 0.19894 | 0.2529 | 0.1 | 20.24 | positive
poly(butyl methacrylate) | *CC(*)(C)C(=O)OCCCC | 2-propanol | CC(C)O | 2050000 | 1.23 | 0.02936 | 0.0396 | 0.1 | 23.02 | positive
poly(butyl methacrylate) | *CC(*)(C)C(=O)OCCCC | 2-propanol | CC(C)O | 2050000 | 1.23 | 0.03703 | 0.0498 | 0.1 | 23.11 | positive
poly(butyl methacrylate) | *CC(*)(C)C(=O)OCCCC | 2-propanol | CC(C)O | 520000 | 1.17 | 0.02241 | 0.0303 | 0.1 | 21.92 | positive
poly(butyl methacrylate) | *CC(*)(C)C(=O)OCCCC | 2-propanol | CC(C)O | 520000 | 1.17 | 0.17195 | 0.2206 | 0.1 | 21.42 | positive
poly(butyl methacrylate) | *CC(*)(C)C(=O)OCCCC | 2-propanol | CC(C)O | 520000 | 1.17 | 0.10701 | 0.1404 | 0.1 | 22.04 | positive
poly(butyl methacrylate) | *CC(*)(C)C(=O)OCCCC | 2-propanol | CC(C)O | 520000 | 1.17 | 0.20511 | 0.2602 | 0.1 | 20.65 | positive
poly(butyl methacrylate) | *CC(*)(C)C(=O)OCCCC | 2-propanol | CC(C)O | 2050000 | 1.23 | 0.06028 | 0.0804 | 0.1 | 23.23 | positive
poly(butyl methacrylate) | *CC(*)(C)C(=O)OCCCC | 2-propanol | CC(C)O | 520000 | 1.17 | 0.00728 | 0.0099 | 0.1 | 21.01 | positive
poly(butyl methacrylate) | *CC(*)(C)C(=O)OCCCC | n-hexadecane | CCCCCCCCCCCCCCCC | 22880 | 1.04 | 0.19455 | 0.2513 | 0.1 | 115.82 | positive
poly(butyl methacrylate) | *CC(*)(C)C(=O)OCCCC | 2-propanol | CC(C)O | 2050000 | 1.23 | 0.04481 | 0.0601 | 0.1 | 23.19 | positive
poly(butyl methacrylate) | *CC(*)(C)C(=O)OCCCC | 2-propanol | CC(C)O | 2050000 | 1.23 | 0.00743 | 0.0101 | 0.1 | 22.42 | positive
poly(butyl methacrylate) | *CC(*)(C)C(=O)OCCCC | 2-propanol | CC(C)O | 2050000 | 1.23 | 0.07599 | 0.1008 | 0.1 | 23.17 | positive
poly(butyl methacrylate) | *CC(*)(C)C(=O)OCCCC | n-hexadecane | CCCCCCCCCCCCCCCC | 22880 | 1.04 | 0.23726 | 0.3018 | 0.1 | 111.82 | positive
poly(butyl methacrylate) | *CC(*)(C)C(=O)OCCCC | 2-propanol | CC(C)O | 520000 | 1.17 | 0.04489 | 0.0602 | 0.1 | 22.19 | positive
poly(butyl methacrylate) | *CC(*)(C)C(=O)OCCCC | 2-propanol | CC(C)O | 520000 | 1.17 | 0.23895 | 0.2997 | 0.1 | 19.88 | positive
poly(butyl methacrylate) | *CC(*)(C)C(=O)OCCCC | 2-propanol | CC(C)O | 2050000 | 1.23 | 0.08127 | 0.1076 | 0.1 | 23.11 | positive
poly(butyl methacrylate) | *CC(*)(C)C(=O)OCCCC | n-hexadecane | CCCCCCCCCCCCCCCC | 22880 | 1.04 | 0.41926 | 0.5008 | 0.1 | 89.77 | positive
poly(butyl methacrylate) | *CC(*)(C)C(=O)OCCCC | 2-propanol | CC(C)O | 520000 | 1.17 | 0.13887 | 0.1802 | 0.1 | 21.76 | positive
poly(butyl methacrylate) | *CC(*)(C)C(=O)OCCCC | 2-propanol | CC(C)O | 2050000 | 1.23 | 0.10621 | 0.1394 | 0.1 | 22.79 | positive
poly(butyl methacrylate) | *CC(*)(C)C(=O)OCCCC | 2-propanol | CC(C)O | 520000 | 1.17 | 0.07537 | 0.1 | 0.1 | 22.15 | positive
poly(butyl methacrylate) | *CC(*)(C)C(=O)OCCCC | 2-propanol | CC(C)O | 520000 | 1.17 | 0.05997 | 0.08 | 0.1 | 22.29 | positive
poly(butyl methacrylate) | *CC(*)(C)C(=O)OCCCC | n-hexadecane | CCCCCCCCCCCCCCCC | 22880 | 1.04 | 0.07366 | 0.0995 | 0.1 | 100.88 | positive
poly(butyl methacrylate) | *CC(*)(C)C(=O)OCCCC | 2-propanol | CC(C)O | 2050000 | 1.23 | 0.17137 | 0.2199 | 0.1 | 21.29 | positive
poly(butyl methacrylate) | *CC(*)(C)C(=O)OCCCC | n-hexadecane | CCCCCCCCCCCCCCCC | 22880 | 1.04 | 0.3254 | 0.4013 | 0.1 | 103.64 | positive
poly(butyl methacrylate) | *CC(*)(C)C(=O)OCCCC | 2-propanol | CC(C)O | 520000 | 1.17 | 0.09071 | 0.1197 | 0.1 | 22.19 | positive
poly(butyl methacrylate) | *CC(*)(C)C(=O)OCCCC | 2-propanol | CC(C)O | 2050000 | 1.23 | 0.15319 | 0.1978 | 0.1 | 21.68 | positive
poly(butyl methacrylate) | *CC(*)(C)C(=O)OCCCC | 2-propanol | CC(C)O | 2050000 | 1.23 | 0.13814 | 0.1793 | 0.1 | 22.11 | positive
poly(butyl methacrylate) | *CC(*)(C)C(=O)OCCCC | 2-propanol | CC(C)O | 520000 | 1.17 | 0.02981 | 0.0402 | 0.1 | 21.99 | positive
poly(butyl methacrylate) | *CC(*)(C)C(=O)OCCCC | 2-propanol | CC(C)O | 520000 | 1.17 | 0.12293 | 0.1604 | 0.1 | 21.82 | positive
poly(butyl methacrylate) | *CC(*)(C)C(=O)OCCCC | 2-propanol | CC(C)O | 2050000 | 1.23 | 0.00411 | 0.0056 | 0.1 | 22.13 | positive
poly(butyl methacrylate) | *CC(*)(C)C(=O)OCCCC | n-hexadecane | CCCCCCCCCCCCCCCC | 22880 | 1.04 | 0.15304 | 0.2007 | 0.1 | 114.8 | positive
poly(butyl methacrylate) | *CC(*)(C)C(=O)OCCCC | 2-propanol | CC(C)O | 520000 | 1.17 | 0.03763 | 0.0506 | 0.1 | 22.22 | positive
poly(butyl methacrylate) | *CC(*)(C)C(=O)OCCCC | 2-propanol | CC(C)O | 2050000 | 1.23 | 0.02196 | 0.0297 | 0.1 | 23.01 | positive
poly(butyl methacrylate) | *CC(*)(C)C(=O)OCCCC | 2-propanol | CC(C)O | 2050000 | 1.23 | 0.06803 | 0.0905 | 0.1 | 23.23 | positive
poly(butyl methacrylate) | *CC(*)(C)C(=O)OCCCC | 2-propanol | CC(C)O | 520000 | 1.17 | 0.22258 | 0.2807 | 0.1 | 20.42 | positive
poly(butyl methacrylate) | *CC(*)(C)C(=O)OCCCC | 2-propanol | CC(C)O | 2050000 | 1.23 | 0.05248 | 0.0702 | 0.1 | 23.21 | positive
poly(butyl methacrylate) | *CC(*)(C)C(=O)OCCCC | 2-propanol | CC(C)O | 520000 | 1.17 | 0.18852 | 0.2405 | 0.1 | 20.89 | positive
poly(butyl methacrylate) | *CC(*)(C)C(=O)OCCCC | 2-propanol | CC(C)O | 520000 | 1.17 | 0.05241 | 0.0701 | 0.1 | 22.24 | positive
poly(butyl methacrylate) | *CC(*)(C)C(=O)OCCCC | 2-propanol | CC(C)O | 2050000 | 1.23 | 0.09141 | 0.1206 | 0.1 | 22.92 | positive
poly(butyl methacrylate) | *CC(*)(C)C(=O)OCCCC | 2-propanol | CC(C)O | 520000 | 1.17 | 0.01468 | 0.0199 | 0.1 | 21.8 | positive
poly(butyl methacrylate) | *CC(*)(C)C(=O)OCCCC | 2-propanol | CC(C)O | 520000 | 1.17 | 0.15531 | 0.2004 | 0.1 | 21.59 | positive
poly(decyl methacrylate) | *CC(*)(C)C(=O)OCCCCCCCCCC | 1-butanol | CCCCO | 468000 | 1.2 | 0.09876 | 0.116 | 0.1 | 31.7 | positive
poly(decyl methacrylate) | *CC(*)(C)C(=O)OCCCCCCCCCC | 1-butanol | CCCCO | 728000 | 1.29 | 0.06941 | 0.082 | 0.1 | 32.8 | positive
poly(decyl methacrylate) | *CC(*)(C)C(=O)OCCCCCCCCCC | 1-butanol | CCCCO | 252000 | 1.15 | 0.1188 | 0.139 | 0.1 | 29.65 | positive
poly(decyl methacrylate) | *CC(*)(C)C(=O)OCCCCCCCCCC | 1-pentanol | CCCCCO | 252000 | 1.15 | 0.12159 | 0.141 | 0.1 | 3.25 | positive
poly(decyl methacrylate) | *CC(*)(C)C(=O)OCCCCCCCCCC | 1-pentanol | CCCCCO | 728000 | 1.29 | 0.07698 | 0.09 | 0.1 | 5.7 | positive
poly(decyl methacrylate) | *CC(*)(C)C(=O)OCCCCCCCCCC | 1-pentanol | CCCCCO | 468000 | 1.2 | 0.10138 | 0.118 | 0.1 | 5.25 | positive
poly(decyl methacrylate) | *CC(*)(C)C(=O)OCCCCCCCCCC | 1-pentanol | CCCCCO | 470000 | 1.2 | 0.06901 | 0.0808 | 0.1 | 5.21 | positive
poly(decyl methacrylate) | *CC(*)(C)C(=O)OCCCCCCCCCC | 1-butanol | CCCCO | 730000 | 1.3 | 0.03168 | 0.0377 | 0.1 | 32.43 | positive
poly(decyl methacrylate) | *CC(*)(C)C(=O)OCCCCCCCCCC | 1-butanol | CCCCO | 730000 | 1.3 | 0.12466 | 0.1457 | 0.1 | 32.36 | positive
poly(decyl methacrylate) | *CC(*)(C)C(=O)OCCCCCCCCCC | toluene | CC1=CC=CC=C1 | 470000 | 1.2 | 0.13624 | 0.15 | 4.96 | 284.91 | negative
poly(decyl methacrylate) | *CC(*)(C)C(=O)OCCCCCCCCCC | toluene | CC1=CC=CC=C1 | 470000 | 1.2 | 0.13624 | 0.15 | 6.91 | 308.77 | negative
poly(decyl methacrylate) | *CC(*)(C)C(=O)OCCCCCCCCCC | 1-butanol | CCCCO | 730000 | 1.3 | 0.05052 | 0.0599 | 0.1 | 32.73 | positive
poly(decyl methacrylate) | *CC(*)(C)C(=O)OCCCCCCCCCC | 1-butanol | CCCCO | 730000 | 1.3 | 0.02627 | 0.0313 | 0.1 | 32.31 | positive
poly(decyl methacrylate) | *CC(*)(C)C(=O)OCCCCCCCCCC | 1-butanol | CCCCO | 470000 | 1.21 | 0.03126 | 0.0372 | 0.1 | 31.23 | positive
poly(decyl methacrylate) | *CC(*)(C)C(=O)OCCCCCCCCCC | 1-butanol | CCCCO | 250000 | 1.14 | 0.18991 | 0.2192 | 0.1 | 28.85 | positive
poly(decyl methacrylate) | *CC(*)(C)C(=O)OCCCCCCCCCC | 1-pentanol | CCCCCO | 250000 | 1.13 | 0.0255 | 0.0301 | 0.1 | 1.77 | positive
poly(decyl methacrylate) | *CC(*)(C)C(=O)OCCCCCCCCCC | 1-butanol | CCCCO | 470000 | 1.21 | 0.05905 | 0.0699 | 0.1 | 31.48 | positive
poly(decyl methacrylate) | *CC(*)(C)C(=O)OCCCCCCCCCC | cyclopentane | C1CCCC1 | 470000 | 1.2 | 0.11936 | 0.15 | 9.26 | 275.66 | negative
poly(decyl methacrylate) | *CC(*)(C)C(=O)OCCCCCCCCCC | 1-pentanol | CCCCCO | 730000 | 1.3 | 0.11921 | 0.1383 | 0.1 | 5.52 | positive
poly(decyl methacrylate) | *CC(*)(C)C(=O)OCCCCCCCCCC | 1-butanol | CCCCO | 730000 | 1.3 | 0.0393 | 0.0467 | 0.1 | 32.65 | positive
poly(decyl methacrylate) | *CC(*)(C)C(=O)OCCCCCCCCCC | 1-pentanol | CCCCCO | 730000 | 1.29 | 0.21395 | 0.244 | 0.1 | 4.28 | positive
poly(decyl methacrylate) | *CC(*)(C)C(=O)OCCCCCCCCCC | 1-butanol | CCCCO | 250000 | 1.14 | 0.01903 | 0.0227 | 0.1 | 26.76 | positive
poly(decyl methacrylate) | *CC(*)(C)C(=O)OCCCCCCCCCC | 1-butanol | CCCCO | 250000 | 1.14 | 0.0856 | 0.1008 | 0.1 | 29.1 | positive
poly(decyl methacrylate) | *CC(*)(C)C(=O)OCCCCCCCCCC | 1-butanol | CCCCO | 470000 | 1.21 | 0.13899 | 0.162 | 0.1 | 31.45 | positive
poly(decyl methacrylate) | *CC(*)(C)C(=O)OCCCCCCCCCC | 2,2,4-trimethylpentane | CC(C)CC(C)(C)C | 470000 | 1.2 | 0.11182 | 0.15 | 1.94 | 238.65 | negative
poly(decyl methacrylate) | *CC(*)(C)C(=O)OCCCCCCCCCC | n-hexane | CCCCCC | 470000 | 1.2 | 0.10706 | 0.15 | 6.67 | 251.21 | negative
poly(decyl methacrylate) | *CC(*)(C)C(=O)OCCCCCCCCCC | n-hexane | CCCCCC | 470000 | 1.2 | 0.10706 | 0.15 | 3.2 | 213.59 | negative
poly(decyl methacrylate) | *CC(*)(C)C(=O)OCCCCCCCCCC | n-heptane | CCCCCCC | 470000 | 1.2 | 0.11153 | 0.15 | 6.04 | 290.28 | negative
poly(decyl methacrylate) | *CC(*)(C)C(=O)OCCCCCCCCCC | 1-butanol | CCCCO | 730000 | 1.3 | 0.18345 | 0.212 | 0.1 | 31.54 | positive
poly(decyl methacrylate) | *CC(*)(C)C(=O)OCCCCCCCCCC | 1-pentanol | CCCCCO | 250000 | 1.13 | 0.13955 | 0.1613 | 0.1 | 3.2 | positive
poly(decyl methacrylate) | *CC(*)(C)C(=O)OCCCCCCCCCC | toluene | CC1=CC=CC=C1 | 470000 | 1.2 | 0.13624 | 0.15 | 6.21 | 296.99 | negative
poly(decyl methacrylate) | *CC(*)(C)C(=O)OCCCCCCCCCC | 1-butanol | CCCCO | 470000 | 1.21 | 0.11713 | 0.1371 | 0.1 | 31.56 | positive
poly(decyl methacrylate) | *CC(*)(C)C(=O)OCCCCCCCCCC | 1-pentanol | CCCCCO | 470000 | 1.21 | 0.11499 | 0.1335 | 0.1 | 5.22 | positive
poly(decyl methacrylate) | *CC(*)(C)C(=O)OCCCCCCCCCC | 1-pentanol | CCCCCO | 730000 | 1.3 | 0.10629 | 0.1236 | 0.1 | 5.6 | positive
poly(decyl methacrylate) | *CC(*)(C)C(=O)OCCCCCCCCCC | 1-pentanol | CCCCCO | 470000 | 1.2 | 0.15441 | 0.178 | 0.1 | 5.08 | positive
poly(decyl methacrylate) | *CC(*)(C)C(=O)OCCCCCCCCCC | n-hexane | CCCCCC | 470000 | 1.2 | 0.10706 | 0.15 | 9.68 | 299.7 | negative
poly(decyl methacrylate) | *CC(*)(C)C(=O)OCCCCCCCCCC | 1-butanol | CCCCO | 250000 | 1.14 | 0.15509 | 0.1802 | 0.1 | 29.13 | positive
poly(decyl methacrylate) | *CC(*)(C)C(=O)OCCCCCCCCCC | 1-butanol | CCCCO | 470000 | 1.21 | 0.07379 | 0.0871 | 0.1 | 31.57 | positive
poly(decyl methacrylate) | *CC(*)(C)C(=O)OCCCCCCCCCC | 1-pentanol | CCCCCO | 470000 | 1.21 | 0.19514 | 0.2233 | 0.1 | 4.8 | positive
poly(decyl methacrylate) | *CC(*)(C)C(=O)OCCCCCCCCCC | n-hexane | CCCCCC | 470000 | 1.2 | 0.10706 | 0.15 | 8.36 | 272.53 | negative
poly(decyl methacrylate) | *CC(*)(C)C(=O)OCCCCCCCCCC | 1-pentanol | CCCCCO | 250000 | 1.14 | 0.12592 | 0.1459 | 0.1 | 3.18 | positive
poly(decyl methacrylate) | *CC(*)(C)C(=O)OCCCCCCCCCC | n-pentane | CCCCC | 470000 | 1.2 | 0.10283 | 0.15 | 9.8 | 228.48 | negative
poly(decyl methacrylate) | *CC(*)(C)C(=O)OCCCCCCCCCC | 1-pentanol | CCCCCO | 250000 | 1.14 | 0.13831 | 0.1599 | 0.1 | 3.17 | positive
poly(decyl methacrylate) | *CC(*)(C)C(=O)OCCCCCCCCCC | n-hexane | CCCCCC | 470000 | 1.2 | 0.10706 | 0.15 | 9.02 | 284.86 | negative
poly(decyl methacrylate) | *CC(*)(C)C(=O)OCCCCCCCCCC | 1-pentanol | CCCCCO | 730000 | 1.3 | 0.05478 | 0.0643 | 0.1 | 5.63 | positive
poly(decyl methacrylate) | *CC(*)(C)C(=O)OCCCCCCCCCC | 1-butanol | CCCCO | 470000 | 1.21 | 0.0985 | 0.1157 | 0.1 | 31.66 | positive
poly(decyl methacrylate) | *CC(*)(C)C(=O)OCCCCCCCCCC | 1-butanol | CCCCO | 730000 | 1.3 | 0.14385 | 0.1675 | 0.1 | 32.11 | positive
poly(decyl methacrylate) | *CC(*)(C)C(=O)OCCCCCCCCCC | n-hexane | CCCCCC | 470000 | 1.2 | 0.10706 | 0.15 | 4.16 | 222.86 | negative
poly(decyl methacrylate) | *CC(*)(C)C(=O)OCCCCCCCCCC | 1-pentanol | CCCCCO | 730000 | 1.3 | 0.04344 | 0.0511 | 0.1 | 5.69 | positive
poly(decyl methacrylate) | *CC(*)(C)C(=O)OCCCCCCCCCC | 1-pentanol | CCCCCO | 730000 | 1.29 | 0.06823 | 0.0799 | 0.1 | 5.69 | positive
poly(decyl methacrylate) | *CC(*)(C)C(=O)OCCCCCCCCCC | 1-pentanol | CCCCCO | 470000 | 1.2 | 0.1048 | 0.1219 | 0.1 | 5.23 | positive
poly(decyl methacrylate) | *CC(*)(C)C(=O)OCCCCCCCCCC | 1-pentanol | CCCCCO | 250000 | 1.14 | 0.07854 | 0.0918 | 0.1 | 3.07 | positive
poly(decyl methacrylate) | *CC(*)(C)C(=O)OCCCCCCCCCC | 1-butanol | CCCCO | 470000 | 1.21 | 0.17727 | 0.2051 | 0.1 | 31.15 | positive
poly(decyl methacrylate) | *CC(*)(C)C(=O)OCCCCCCCCCC | n-pentane | CCCCC | 470000 | 1.2 | 0.10283 | 0.15 | 7.68 | 209.93 | negative
poly(decyl methacrylate) | *CC(*)(C)C(=O)OCCCCCCCCCC | 1-pentanol | CCCCCO | 250000 | 1.14 | 0.09998 | 0.1164 | 0.1 | 3.11 | positive
poly(decyl methacrylate) | *CC(*)(C)C(=O)OCCCCCCCCCC | 1-pentanol | CCCCCO | 730000 | 1.29 | 0.0895 | 0.1044 | 0.1 | 5.63 | positive
poly(decyl methacrylate) | *CC(*)(C)C(=O)OCCCCCCCCCC | n-hexane | CCCCCC | 470000 | 1.2 | 0.10706 | 0.15 | 2.23 | 205.43 | negative
poly(decyl methacrylate) | *CC(*)(C)C(=O)OCCCCCCCCCC | 1-butanol | CCCCO | 730000 | 1.3 | 0.08008 | 0.0944 | 0.1 | 32.77 | positive
poly(decyl methacrylate) | *CC(*)(C)C(=O)OCCCCCCCCCC | 1-butanol | CCCCO | 250000 | 1.14 | 0.03202 | 0.0381 | 0.1 | 28.07 | positive
poly(decyl methacrylate) | *CC(*)(C)C(=O)OCCCCCCCCCC | n-pentane | CCCCC | 470000 | 1.2 | 0.10283 | 0.15 | 8.54 | 216.12 | negative
poly(decyl methacrylate) | *CC(*)(C)C(=O)OCCCCCCCCCC | 1-pentanol | CCCCCO | 470000 | 1.21 | 0.13087 | 0.1515 | 0.1 | 5.17 | positive
poly(decyl methacrylate) | *CC(*)(C)C(=O)OCCCCCCCCCC | cyclopentane | C1CCCC1 | 470000 | 1.2 | 0.11936 | 0.15 | 9.9 | 284.91 | negative
poly(decyl methacrylate) | *CC(*)(C)C(=O)OCCCCCCCCCC | 1-pentanol | CCCCCO | 250000 | 1.13 | 0.16783 | 0.193 | 0.1 | 3.02 | positive
poly(decyl methacrylate) | *CC(*)(C)C(=O)OCCCCCCCCCC | 1-pentanol | CCCCCO | 470000 | 1.2 | 0.19595 | 0.2242 | 0.1 | 4.83 | positive
poly(decyl methacrylate) | *CC(*)(C)C(=O)OCCCCCCCCCC | 1-pentanol | CCCCCO | 250000 | 1.13 | 0.14907 | 0.172 | 0.1 | 3.12 | positive
poly(decyl methacrylate) | *CC(*)(C)C(=O)OCCCCCCCCCC | n-heptane | CCCCCCC | 470000 | 1.2 | 0.11153 | 0.15 | 6.76 | 300.94 | negative
poly(decyl methacrylate) | *CC(*)(C)C(=O)OCCCCCCCCCC | 1-pentanol | CCCCCO | 470000 | 1.21 | 0.06841 | 0.0801 | 0.1 | 5.17 | positive
poly(decyl methacrylate) | *CC(*)(C)C(=O)OCCCCCCCCCC | 1-pentanol | CCCCCO | 730000 | 1.29 | 0.0137 | 0.0162 | 0.1 | 4.88 | positive
poly(decyl methacrylate) | *CC(*)(C)C(=O)OCCCCCCCCCC | 1-pentanol | CCCCCO | 250000 | 1.14 | 0.0244 | 0.0288 | 0.1 | 1.75 | positive
poly(decyl methacrylate) | *CC(*)(C)C(=O)OCCCCCCCCCC | 1-pentanol | CCCCCO | 250000 | 1.14 | 0.03283 | 0.0387 | 0.1 | 2.36 | positive
poly(decyl methacrylate) | *CC(*)(C)C(=O)OCCCCCCCCCC | 2,2,4-trimethylpentane | CC(C)CC(C)(C)C | 470000 | 1.2 | 0.11182 | 0.15 | 6.18 | 305.37 | negative
poly(decyl methacrylate) | *CC(*)(C)C(=O)OCCCCCCCCCC | 1-pentanol | CCCCCO | 250000 | 1.14 | 0.06797 | 0.0796 | 0.1 | 2.94 | positive
poly(decyl methacrylate) | *CC(*)(C)C(=O)OCCCCCCCCCC | 1-butanol | CCCCO | 250000 | 1.14 | 0.0393 | 0.0467 | 0.1 | 28.25 | positive
poly(decyl methacrylate) | *CC(*)(C)C(=O)OCCCCCCCCCC | 1-butanol | CCCCO | 250000 | 1.14 | 0.05862 | 0.0694 | 0.1 | 28.75 | positive
poly(decyl methacrylate) | *CC(*)(C)C(=O)OCCCCCCCCCC | n-hexane | CCCCCC | 470000 | 1.2 | 0.10706 | 0.15 | 9.34 | 293.26 | negative
poly(decyl methacrylate) | *CC(*)(C)C(=O)OCCCCCCCCCC | 1-pentanol | CCCCCO | 250000 | 1.13 | 0.03446 | 0.0406 | 0.1 | 2.36 | positive
poly(decyl methacrylate) | *CC(*)(C)C(=O)OCCCCCCCCCC | 1-butanol | CCCCO | 250000 | 1.14 | 0.10954 | 0.1284 | 0.1 | 29.24 | positive
poly(decyl methacrylate) | *CC(*)(C)C(=O)OCCCCCCCCCC | cyclopentane | C1CCCC1 | 470000 | 1.2 | 0.11936 | 0.15 | 5.63 | 234.39 | negative
poly(decyl methacrylate) | *CC(*)(C)C(=O)OCCCCCCCCCC | 1-pentanol | CCCCCO | 730000 | 1.29 | 0.10682 | 0.1242 | 0.1 | 5.56 | positive
poly(decyl methacrylate) | *CC(*)(C)C(=O)OCCCCCCCCCC | 1-pentanol | CCCCCO | 250000 | 1.13 | 0.06867 | 0.0804 | 0.1 | 2.94 | positive
poly(decyl methacrylate) | *CC(*)(C)C(=O)OCCCCCCCCCC | 1-pentanol | CCCCCO | 250000 | 1.14 | 0.04893 | 0.0575 | 0.1 | 2.52 | positive
poly(decyl methacrylate) | *CC(*)(C)C(=O)OCCCCCCCCCC | n-heptane | CCCCCCC | 470000 | 1.2 | 0.11153 | 0.15 | 3.81 | 258.59 | negative
poly(decyl methacrylate) | *CC(*)(C)C(=O)OCCCCCCCCCC | n-pentane | CCCCC | 470000 | 1.2 | 0.10283 | 0.15 | 9.14 | 222.3 | negative
poly(decyl methacrylate) | *CC(*)(C)C(=O)OCCCCCCCCCC | n-heptane | CCCCCCC | 470000 | 1.2 | 0.11153 | 0.15 | 5.31 | 281.3 | negative
poly(decyl methacrylate) | *CC(*)(C)C(=O)OCCCCCCCCCC | toluene | CC1=CC=CC=C1 | 470000 | 1.2 | 0.13624 | 0.15 | 5.45 | 290.25 | negative
poly(decyl methacrylate) | *CC(*)(C)C(=O)OCCCCCCCCCC | 1-pentanol | CCCCCO | 470000 | 1.21 | 0.15343 | 0.1769 | 0.1 | 5.06 | positive
poly(decyl methacrylate) | *CC(*)(C)C(=O)OCCCCCCCCCC | 1-butanol | CCCCO | 730000 | 1.3 | 0.09893 | 0.1162 | 0.1 | 32.64 | positive
poly(decyl methacrylate) | *CC(*)(C)C(=O)OCCCCCCCCCC | 1-pentanol | CCCCCO | 250000 | 1.14 | 0.16353 | 0.1882 | 0.1 | 3.07 | positive
poly(decyl methacrylate) | *CC(*)(C)C(=O)OCCCCCCCCCC | 1-pentanol | CCCCCO | 470000 | 1.21 | 0.05005 | 0.0588 | 0.1 | 5.03 | positive
poly(decyl methacrylate) | *CC(*)(C)C(=O)OCCCCCCCCCC | 1-pentanol | CCCCCO | 730000 | 1.29 | 0.12089 | 0.1402 | 0.1 | 5.58 | positive
poly(decyl methacrylate) | *CC(*)(C)C(=O)OCCCCCCCCCC | 1-pentanol | CCCCCO | 470000 | 1.2 | 0.05065 | 0.0595 | 0.1 | 5.04 | positive
poly(decyl methacrylate) | *CC(*)(C)C(=O)OCCCCCCCCCC | cyclopentane | C1CCCC1 | 470000 | 1.2 | 0.11936 | 0.15 | 6.4 | 242.26 | negative
poly(decyl methacrylate) | *CC(*)(C)C(=O)OCCCCCCCCCC | 1-pentanol | CCCCCO | 730000 | 1.3 | 0.13219 | 0.153 | 0.1 | 5.4 | positive
poly(decyl methacrylate) | *CC(*)(C)C(=O)OCCCCCCCCCC | cyclopentane | C1CCCC1 | 470000 | 1.2 | 0.11936 | 0.15 | 7.13 | 249.28 | negative
poly(decyl methacrylate) | *CC(*)(C)C(=O)OCCCCCCCCCC | 1-pentanol | CCCCCO | 730000 | 1.3 | 0.15085 | 0.174 | 0.1 | 5.2 | positive
poly(decyl methacrylate) | *CC(*)(C)C(=O)OCCCCCCCCCC | 1-pentanol | CCCCCO | 250000 | 1.13 | 0.05134 | 0.0603 | 0.1 | 2.54 | positive
poly(decyl methacrylate) | *CC(*)(C)C(=O)OCCCCCCCCCC | 1-pentanol | CCCCCO | 250000 | 1.13 | 0.10051 | 0.117 | 0.1 | 3.12 | positive
poly(decyl methacrylate) | *CC(*)(C)C(=O)OCCCCCCCCCC | 1-butanol | CCCCO | 470000 | 1.21 | 0.0432 | 0.0513 | 0.1 | 31.34 | positive
poly(decyl methacrylate) | *CC(*)(C)C(=O)OCCCCCCCCCC | 1-pentanol | CCCCCO | 730000 | 1.29 | 0.05469 | 0.0642 | 0.1 | 5.62 | positive
poly(decyl methacrylate) | *CC(*)(C)C(=O)OCCCCCCCCCC | toluene | CC1=CC=CC=C1 | 470000 | 1.2 | 0.13624 | 0.15 | 4.27 | 281.24 | negative
poly(decyl methacrylate) | *CC(*)(C)C(=O)OCCCCCCCCCC | 1-pentanol | CCCCCO | 470000 | 1.2 | 0.12998 | 0.1505 | 0.1 | 5.2 | positive
poly(decyl methacrylate) | *CC(*)(C)C(=O)OCCCCCCCCCC | 1-pentanol | CCCCCO | 730000 | 1.3 | 0.08733 | 0.1019 | 0.1 | 5.63 | positive
poly(decyl methacrylate) | *CC(*)(C)C(=O)OCCCCCCCCCC | 1-pentanol | CCCCCO | 470000 | 1.21 | 0.03488 | 0.0411 | 0.1 | 4.73 | positive
poly(decyl methacrylate) | *CC(*)(C)C(=O)OCCCCCCCCCC | n-hexane | CCCCCC | 470000 | 1.2 | 0.10706 | 0.15 | 7.47 | 260.47 | negative
poly(decyl methacrylate) | *CC(*)(C)C(=O)OCCCCCCCCCC | 1-pentanol | CCCCCO | 250000 | 1.13 | 0.07872 | 0.092 | 0.1 | 3.09 | positive
poly(decyl methacrylate) | *CC(*)(C)C(=O)OCCCCCCCCCC | 1-pentanol | CCCCCO | 730000 | 1.3 | 0.1699 | 0.1953 | 0.1 | 4.93 | positive
poly(decyl methacrylate) | *CC(*)(C)C(=O)OCCCCCCCCCC | n-pentane | CCCCC | 470000 | 1.2 | 0.10283 | 0.15 | 7.16 | 205.15 | negative
poly(decyl methacrylate) | *CC(*)(C)C(=O)OCCCCCCCCCC | 1-pentanol | CCCCCO | 730000 | 1.29 | 0.02738 | 0.0323 | 0.1 | 5.41 | positive
poly(decyl methacrylate) | *CC(*)(C)C(=O)OCCCCCCCCCC | cyclopentane | C1CCCC1 | 470000 | 1.2 | 0.11936 | 0.15 | 4.83 | 227.64 | negative
poly(decyl methacrylate) | *CC(*)(C)C(=O)OCCCCCCCCCC | 1-pentanol | CCCCCO | 730000 | 1.29 | 0.1743 | 0.2002 | 0.1 | 4.92 | positive
poly(decyl methacrylate) | *CC(*)(C)C(=O)OCCCCCCCCCC | n-pentane | CCCCC | 470000 | 1.2 | 0.10283 | 0.15 | 5.53 | 192.49 | negative
poly(decyl methacrylate) | *CC(*)(C)C(=O)OCCCCCCCCCC | n-pentane | CCCCC | 470000 | 1.2 | 0.10283 | 0.15 | 6.45 | 198.12 | negative
poly(decyl methacrylate) | *CC(*)(C)C(=O)OCCCCCCCCCC | n-heptane | CCCCCCC | 470000 | 1.2 | 0.11153 | 0.15 | 3.05 | 250.17 | negative
poly(decyl methacrylate) | *CC(*)(C)C(=O)OCCCCCCCCCC | 1-pentanol | CCCCCO | 470000 | 1.2 | 0.17573 | 0.2018 | 0.1 | 4.93 | positive
poly(decyl methacrylate) | *CC(*)(C)C(=O)OCCCCCCCCCC | 1-pentanol | CCCCCO | 730000 | 1.29 | 0.16058 | 0.1849 | 0.1 | 5.07 | positive
poly(decyl methacrylate) | *CC(*)(C)C(=O)OCCCCCCCCCC | 1-pentanol | CCCCCO | 470000 | 1.2 | 0.08907 | 0.1039 | 0.1 | 5.2 | positive
poly(decyl methacrylate) | *CC(*)(C)C(=O)OCCCCCCCCCC | 1-pentanol | CCCCCO | 730000 | 1.29 | 0.13352 | 0.1545 | 0.1 | 5.38 | positive
poly(decyl methacrylate) | *CC(*)(C)C(=O)OCCCCCCCCCC | n-hexane | CCCCCC | 470000 | 1.2 | 0.10706 | 0.15 | 5.81 | 240.27 | negative
poly(decyl methacrylate) | *CC(*)(C)C(=O)OCCCCCCCCCC | n-heptane | CCCCCCC | 470000 | 1.2 | 0.11153 | 0.15 | 2.18 | 240.62 | negative
poly(decyl methacrylate) | *CC(*)(C)C(=O)OCCCCCCCCCC | cyclopentane | C1CCCC1 | 470000 | 1.2 | 0.11936 | 0.15 | 8.55 | 266.96 | negative
poly(decyl methacrylate) | *CC(*)(C)C(=O)OCCCCCCCCCC | n-pentane | CCCCC | 470000 | 1.2 | 0.10283 | 0.15 | 4.44 | 182.65 | negative
poly(decyl methacrylate) | *CC(*)(C)C(=O)OCCCCCCCCCC | cyclopentane | C1CCCC1 | 470000 | 1.2 | 0.11936 | 0.15 | 7.84 | 257.98 | negative
poly(decyl methacrylate) | *CC(*)(C)C(=O)OCCCCCCCCCC | 1-pentanol | CCCCCO | 250000 | 1.14 | 0.1488 | 0.1717 | 0.1 | 3.13 | positive
poly(decyl methacrylate) | *CC(*)(C)C(=O)OCCCCCCCCCC | n-heptane | CCCCCCC | 470000 | 1.2 | 0.11153 | 0.15 | 4.55 | 270.64 | negative
poly(decyl methacrylate) | *CC(*)(C)C(=O)OCCCCCCCCCC | 1-butanol | CCCCO | 730000 | 1.3 | 0.0653 | 0.0772 | 0.1 | 32.75 | positive
poly(decyl methacrylate) | *CC(*)(C)C(=O)OCCCCCCCCCC | 1-butanol | CCCCO | 730000 | 1.3 | 0.24679 | 0.2818 | 0.1 | 30.25 | positive
poly(decyl methacrylate) | *CC(*)(C)C(=O)OCCCCCCCCCC | 1-pentanol | CCCCCO | 250000 | 1.13 | 0.12609 | 0.1461 | 0.1 | 3.18 | positive
poly(decyl methacrylate) | *CC(*)(C)C(=O)OCCCCCCCCCC | 1-pentanol | CCCCCO | 730000 | 1.3 | 0.21413 | 0.2442 | 0.1 | 4.25 | positive
poly(decyl methacrylate) | *CC(*)(C)C(=O)OCCCCCCCCCC | toluene | CC1=CC=CC=C1 | 470000 | 1.2 | 0.13624 | 0.15 | 6.53 | 305.39 | negative
poly(decyl methacrylate) | *CC(*)(C)C(=O)OCCCCCCCCCC | 1-pentanol | CCCCCO | 730000 | 1.3 | 0.01082 | 0.0128 | 0.1 | 4.87 | positive
poly(decyl methacrylate) | *CC(*)(C)C(=O)OCCCCCCCCCC | 1-pentanol | CCCCCO | 470000 | 1.21 | 0.08794 | 0.1026 | 0.1 | 5.18 | positive
poly(decyl methacrylate) | *CC(*)(C)C(=O)OCCCCCCCCCC | 1-pentanol | CCCCCO | 470000 | 1.2 | 0.03617 | 0.0426 | 0.1 | 4.69 | positive
poly(decyl methacrylate) | *CC(*)(C)C(=O)OCCCCCCCCCC | 1-pentanol | CCCCCO | 730000 | 1.3 | 0.06754 | 0.0791 | 0.1 | 5.68 | positive
poly(decyl methacrylate) | *CC(*)(C)C(=O)OCCCCCCCCCC | 1-pentanol | CCCCCO | 730000 | 1.3 | 0.02584 | 0.0305 | 0.1 | 5.43 | positive
poly(decyl methacrylate) | *CC(*)(C)C(=O)OCCCCCCCCCC | 1-pentanol | CCCCCO | 730000 | 1.29 | 0.04515 | 0.0531 | 0.1 | 5.7 | positive
poly(decyl methacrylate) | *CC(*)(C)C(=O)OCCCCCCCCCC | 1-pentanol | CCCCCO | 470000 | 1.2 | 0.11595 | 0.1346 | 0.1 | 5.25 | positive
poly(decyl methacrylate) | *CC(*)(C)C(=O)OCCCCCCCCCC | 1-pentanol | CCCCCO | 470000 | 1.21 | 0.10243 | 0.1192 | 0.1 | 5.21 | positive
poly(decyl methacrylate) | *CC(*)(C)C(=O)OCCCCCCCCCC | 1-pentanol | CCCCCO | 730000 | 1.29 | 0.15049 | 0.1736 | 0.1 | 5.18 | positive
poly(decyl methacrylate) | *CC(*)(C)C(=O)OCCCCCCCCCC | 1-butanol | CCCCO | 250000 | 1.14 | 0.04745 | 0.0563 | 0.1 | 28.5 | positive
poly(dimethylsiloxane) | C[Si](*)(C)O* | ethoxybenzene | CCOc1ccccc1 | 24500 | 2.29 | 0.20033 | 0.2 | 0.1 | 44.5 | positive
poly(dimethylsiloxane) | C[Si](*)(C)O* | 2-propanone | CC(=O)C | 44500 | 1.51 | 0.12637 | 0.15 | 0.1 | 51.6 | positive
poly(dimethylsiloxane) | C[Si](*)(C)O* | ethoxybenzene | CCOc1ccccc1 | 24500 | 2.29 | 0.22036 | 0.22 | 0.1 | 43.9 | positive
poly(dimethylsiloxane) | C[Si](*)(C)O* | 2,2-dimethylpropane | CC(C)(C)C | 11570 | 1.15 | 0.01017 | 0.0165 | 0.1 | 158 | negative
poly(dimethylsiloxane) | C[Si](*)(C)O* | anisole | COc1ccccc1 | 44500 | 1.51 | 0.5098 | 0.502 | 0.1 | 56.1 | positive
poly(dimethylsiloxane) | C[Si](*)(C)O* | 2,2-dimethylpropane | CC(C)(C)C | 31120 | 1.02 | 0.00491 | 0.008 | 0.1 | 152.8 | negative
poly(dimethylsiloxane) | C[Si](*)(C)O* | 2,2-dimethylpropane | CC(C)(C)C | 11570 | 1.15 | 0.03968 | 0.0632 | 0.1 | 157.8 | negative
poly(dimethylsiloxane) | C[Si](*)(C)O* | 2-propanone | CC(=O)C | 44500 | 1.51 | 0.57217 | 0.62 | 0.1 | 31 | positive
poly(dimethylsiloxane) | C[Si](*)(C)O* | ethoxybenzene | CCOc1ccccc1 | 24500 | 2.29 | 0.4005 | 0.4 | 0.1 | 35.3 | positive
poly(dimethylsiloxane) | C[Si](*)(C)O* | tetramethylsilane | C[Si](C)(C)C | 22920 | 1.07 | 0.05069 | 0.0744 | 0.1 | 167 | negative
poly(dimethylsiloxane) | C[Si](*)(C)O* | 2,2-dimethylpropane | CC(C)(C)C | 11570 | 1.15 | 0.10405 | 0.1594 | 0.1 | 159.4 | negative
poly(dimethylsiloxane) | C[Si](*)(C)O* | tetramethylsilane | C[Si](C)(C)C | 31120 | 1.02 | 0.11677 | 0.166 | 0.1 | 166.9 | negative
poly(dimethylsiloxane) | C[Si](*)(C)O* | tetramethylsilane | C[Si](C)(C)C | 22920 | 1.07 | 0.01573 | 0.0235 | 0.1 | 168.4 | negative
poly(dimethylsiloxane) | C[Si](*)(C)O* | tetramethylsilane | C[Si](C)(C)C | 22920 | 1.07 | 0.00713 | 0.0107 | 0.1 | 169 | negative
poly(dimethylsiloxane) | C[Si](*)(C)O* | anisole | COc1ccccc1 | 44500 | 1.51 | 0.01341 | 0.013 | 0.1 | 84.8 | positive
poly(dimethylsiloxane) | C[Si](*)(C)O* | 2-propanone | CC(=O)C | 44500 | 1.51 | 0.09199 | 0.11 | 0.1 | 52.4 | positive
poly(dimethylsiloxane) | C[Si](*)(C)O* | tetramethylsilane | C[Si](C)(C)C | 16370 | 1.11 | 0.04088 | 0.0603 | 0.1 | 170 | negative
poly(dimethylsiloxane) | C[Si](*)(C)O* | 2,2-dimethylpropane | CC(C)(C)C | 16370 | 1.11 | 0.03423 | 0.0547 | 0.1 | 155.1 | negative
poly(dimethylsiloxane) | C[Si](*)(C)O* | tetramethylsilane | C[Si](C)(C)C | 31120 | 1.02 | 0.147 | 0.206 | 0.1 | 166.9 | negative
poly(dimethylsiloxane) | C[Si](*)(C)O* | 2,2-dimethylpropane | CC(C)(C)C | 11570 | 1.15 | 0.07023 | 0.1098 | 0.1 | 158 | negative
poly(dimethylsiloxane) | C[Si](*)(C)O* | ethanol | CCO | 74000 | 1.48 | 0.83988 | 0.865 | 0.1 | 40 | positive
poly(dimethylsiloxane) | C[Si](*)(C)O* | tetramethylsilane | C[Si](C)(C)C | 11570 | 1.15 | 0.09905 | 0.142 | 0.1 | 174 | negative
poly(dimethylsiloxane) | C[Si](*)(C)O* | 2,2-dimethylpropane | CC(C)(C)C | 11570 | 1.15 | 0.08133 | 0.1263 | 0.1 | 158.7 | negative
poly(dimethylsiloxane) | C[Si](*)(C)O* | 2,2-dimethylpropane | CC(C)(C)C | 18970 | 1.04 | 0.08765 | 0.1356 | 0.1 | 154.6 | negative
poly(dimethylsiloxane) | C[Si](*)(C)O* | 2,2-dimethylpropane | CC(C)(C)C | 7410 | 1.17 | 0.02741 | 0.044 | 0.1 | 160.2 | negative
poly(dimethylsiloxane) | C[Si](*)(C)O* | tetramethylsilane | C[Si](C)(C)C | 22920 | 1.07 | 0.00333 | 0.005 | 0.1 | 170 | negative
poly(dimethylsiloxane) | C[Si](*)(C)O* | 2-propanone | CC(=O)C | 44500 | 1.51 | 0.05811 | 0.07 | 0.1 | 55.9 | positive
poly(dimethylsiloxane) | C[Si](*)(C)O* | anisole | COc1ccccc1 | 44500 | 1.51 | 0.63626 | 0.629 | 0.1 | 33.5 | positive
poly(dimethylsiloxane) | C[Si](*)(C)O* | 2,2-dimethylpropane | CC(C)(C)C | 22920 | 1.07 | 0.09251 | 0.1427 | 0.1 | 153.4 | negative
poly(dimethylsiloxane) | C[Si](*)(C)O* | 2,2-dimethylpropane | CC(C)(C)C | 7410 | 1.17 | 0.01079 | 0.0175 | 0.1 | 160.1 | negative
poly(dimethylsiloxane) | C[Si](*)(C)O* | tetramethylsilane | C[Si](C)(C)C | 22920 | 1.07 | 0.07408 | 0.1075 | 0.1 | 167.8 | negative
poly(dimethylsiloxane) | C[Si](*)(C)O* | 2,2-dimethylpropane | CC(C)(C)C | 11570 | 1.15 | 0.0211 | 0.034 | 0.1 | 157.7 | negative
poly(dimethylsiloxane) | C[Si](*)(C)O* | tetramethylsilane | C[Si](C)(C)C | 31120 | 1.02 | 0.01553 | 0.0232 | 0.1 | 166.2 | negative
poly(dimethylsiloxane) | C[Si](*)(C)O* | tetramethylsilane | C[Si](C)(C)C | 18970 | 1.04 | 0.03268 | 0.0484 | 0.1 | 168.6 | negative
poly(dimethylsiloxane) | C[Si](*)(C)O* | tetramethylsilane | C[Si](C)(C)C | 16370 | 1.11 | 0.08667 | 0.125 | 0.1 | 170.6 | negative
poly(dimethylsiloxane) | C[Si](*)(C)O* | tetramethylsilane | C[Si](C)(C)C | 31120 | 1.02 | 0.02857 | 0.0424 | 0.1 | 165.8 | negative
poly(dimethylsiloxane) | C[Si](*)(C)O* | tetramethylsilane | C[Si](C)(C)C | 7410 | 1.17 | 0.04985 | 0.0732 | 0.1 | 176 | negative
poly(dimethylsiloxane) | C[Si](*)(C)O* | 2,2-dimethylpropane | CC(C)(C)C | 31120 | 1.02 | 0.02413 | 0.0388 | 0.1 | 150.9 | negative
poly(dimethylsiloxane) | C[Si](*)(C)O* | tetramethylsilane | C[Si](C)(C)C | 16370 | 1.11 | 0.02495 | 0.0371 | 0.1 | 170 | negative
poly(dimethylsiloxane) | C[Si](*)(C)O* | 2,2-dimethylpropane | CC(C)(C)C | 22920 | 1.07 | 0.03276 | 0.0524 | 0.1 | 152.9 | negative
poly(dimethylsiloxane) | C[Si](*)(C)O* | ethoxybenzene | CCOc1ccccc1 | 24500 | 2.29 | 0.09017 | 0.09 | 0.1 | 47.5 | positive
poly(dimethylsiloxane) | C[Si](*)(C)O* | anisole | COc1ccccc1 | 44500 | 1.51 | 0.03195 | 0.031 | 0.1 | 86.4 | positive
poly(dimethylsiloxane) | C[Si](*)(C)O* | ethoxybenzene | CCOc1ccccc1 | 24500 | 2.29 | 0.06012 | 0.06 | 0.1 | 48.6 | positive
poly(dimethylsiloxane) | C[Si](*)(C)O* | 2-propanone | CC(=O)C | 44500 | 1.51 | 0.35336 | 0.4 | 0.1 | 46.5 | positive
poly(dimethylsiloxane) | C[Si](*)(C)O* | 2-propanone | CC(=O)C | 44500 | 1.51 | 0.30622 | 0.35 | 0.1 | 48.3 | positive
poly(dimethylsiloxane) | C[Si](*)(C)O* | ethoxybenzene | CCOc1ccccc1 | 24500 | 2.29 | 0.25039 | 0.25 | 0.1 | 42.9 | positive
poly(dimethylsiloxane) | C[Si](*)(C)O* | tetramethylsilane | C[Si](C)(C)C | 7410 | 1.17 | 0.07931 | 0.1148 | 0.1 | 176.7 | negative
poly(dimethylsiloxane) | C[Si](*)(C)O* | tetramethylsilane | C[Si](C)(C)C | 18970 | 1.04 | 0.01405 | 0.021 | 0.1 | 169.5 | negative
poly(dimethylsiloxane) | C[Si](*)(C)O* | tetramethylsilane | C[Si](C)(C)C | 18970 | 1.04 | 0.0713 | 0.1036 | 0.1 | 169 | negative
poly(dimethylsiloxane) | C[Si](*)(C)O* | ethanol | CCO | 74000 | 1.48 | 0.86662 | 0.8881 | 0.1 | 30 | positive
poly(dimethylsiloxane) | C[Si](*)(C)O* | 2,2-dimethylpropane | CC(C)(C)C | 22920 | 1.07 | 0.0121 | 0.0196 | 0.1 | 153.5 | negative
poly(dimethylsiloxane) | C[Si](*)(C)O* | 2,2-dimethylpropane | CC(C)(C)C | 18970 | 1.04 | 0.01434 | 0.0232 | 0.1 | 155.1 | negative
poly(dimethylsiloxane) | C[Si](*)(C)O* | anisole | COc1ccccc1 | 44500 | 1.51 | 0.40953 | 0.402 | 0.1 | 66.6 | positive
poly(dimethylsiloxane) | C[Si](*)(C)O* | ethoxybenzene | CCOc1ccccc1 | 24500 | 2.29 | 0.14025 | 0.14 | 0.1 | 46.8 | positive
poly(dimethylsiloxane) | C[Si](*)(C)O* | 2,2-dimethylpropane | CC(C)(C)C | 16370 | 1.11 | 0.02824 | 0.0453 | 0.1 | 154.8 | negative
poly(dimethylsiloxane) | C[Si](*)(C)O* | 2,2-dimethylpropane | CC(C)(C)C | 7410 | 1.17 | 0.07137 | 0.1115 | 0.1 | 160.6 | negative
poly(dimethylsiloxane) | C[Si](*)(C)O* | anisole | COc1ccccc1 | 44500 | 1.51 | 0.6025 | 0.595 | 0.1 | 40.8 | positive
poly(dimethylsiloxane) | C[Si](*)(C)O* | anisole | COc1ccccc1 | 44500 | 1.51 | 0.2254 | 0.22 | 0.1 | 80.1 | positive
poly(dimethylsiloxane) | C[Si](*)(C)O* | 2-propanone | CC(=O)C | 44500 | 1.51 | 0.08347 | 0.1 | 0.1 | 54.9 | positive
poly(dimethylsiloxane) | C[Si](*)(C)O* | tetramethylsilane | C[Si](C)(C)C | 11570 | 1.15 | 0.03309 | 0.049 | 0.1 | 173 | negative
poly(dimethylsiloxane) | C[Si](*)(C)O* | tetramethylsilane | C[Si](C)(C)C | 11570 | 1.15 | 0.05896 | 0.0862 | 0.1 | 173 | negative
poly(dimethylsiloxane) | C[Si](*)(C)O* | 2-propanone | CC(=O)C | 44500 | 1.51 | 0.2236 | 0.26 | 0.1 | 50 | positive
poly(dimethylsiloxane) | C[Si](*)(C)O* | tetramethylsilane | C[Si](C)(C)C | 22920 | 1.07 | 0.09539 | 0.137 | 0.1 | 168 | negative
poly(dimethylsiloxane) | C[Si](*)(C)O* | tetramethylsilane | C[Si](C)(C)C | 18970 | 1.04 | 0.12876 | 0.182 | 0.1 | 170.2 | negative
poly(dimethylsiloxane) | C[Si](*)(C)O* | anisole | COc1ccccc1 | 44500 | 1.51 | 0.12743 | 0.124 | 0.1 | 83.8 | positive
poly(dimethylsiloxane) | C[Si](*)(C)O* | ethanol | CCO | 74000 | 1.48 | 0.78089 | 0.8132 | 0.1 | 60 | positive
poly(dimethylsiloxane) | C[Si](*)(C)O* | ethoxybenzene | CCOc1ccccc1 | 24500 | 2.29 | 0.01002 | 0.01 | 0.1 | 44.9 | positive
poly(dimethylsiloxane) | C[Si](*)(C)O* | 2,2-dimethylpropane | CC(C)(C)C | 18970 | 1.04 | 0.06345 | 0.0996 | 0.1 | 154.2 | negative
poly(dimethylsiloxane) | C[Si](*)(C)O* | 2,2-dimethylpropane | CC(C)(C)C | 7410 | 1.17 | 0.04271 | 0.0679 | 0.1 | 160.4 | negative
poly(dimethylsiloxane) | C[Si](*)(C)O* | 2-propanone | CC(=O)C | 44500 | 1.51 | 0.50046 | 0.55 | 0.1 | 36.4 | positive
poly(dimethylsiloxane) | C[Si](*)(C)O* | 2,2-dimethylpropane | CC(C)(C)C | 31120 | 1.02 | 0.01634 | 0.0264 | 0.1 | 151.1 | negative
poly(dimethylsiloxane) | C[Si](*)(C)O* | tetramethylsilane | C[Si](C)(C)C | 18970 | 1.04 | 0.05229 | 0.0767 | 0.1 | 168.4 | negative
poly(dimethylsiloxane) | C[Si](*)(C)O* | tetramethylsilane | C[Si](C)(C)C | 22920 | 1.07 | 0.02864 | 0.0425 | 0.1 | 167.5 | negative
poly(dimethylsiloxane) | C[Si](*)(C)O* | 2-propanone | CC(=O)C | 44500 | 1.51 | 0.45046 | 0.5 | 0.1 | 39.5 | positive
poly(dimethylsiloxane) | C[Si](*)(C)O* | 2,2-dimethylpropane | CC(C)(C)C | 22920 | 1.07 | 0.00695 | 0.0113 | 0.1 | 154 | negative
poly(dimethylsiloxane) | C[Si](*)(C)O* | 2-propanone | CC(=O)C | 44500 | 1.51 | 0.17891 | 0.21 | 0.1 | 48.4 | positive
poly(dimethylsiloxane) | C[Si](*)(C)O* | anisole | COc1ccccc1 | 44500 | 1.51 | 0.23558 | 0.23 | 0.1 | 79.6 | positive
poly(dimethylsiloxane) | C[Si](*)(C)O* | tetramethylsilane | C[Si](C)(C)C | 11570 | 1.15 | 0.00948 | 0.0142 | 0.1 | 174.4 | negative
poly(dimethylsiloxane) | C[Si](*)(C)O* | tetramethylsilane | C[Si](C)(C)C | 16370 | 1.11 | 0.05615 | 0.0822 | 0.1 | 170 | negative
poly(dimethylsiloxane) | C[Si](*)(C)O* | ethoxybenzene | CCOc1ccccc1 | 24500 | 2.29 | 0.03006 | 0.03 | 0.1 | 48.2 | positive
poly(dimethylsiloxane) | C[Si](*)(C)O* | ethanol | CCO | 74000 | 1.48 | 0.80863 | 0.8377 | 0.1 | 50 | positive
poly(dimethylsiloxane) | C[Si](*)(C)O* | 2-propanone | CC(=O)C | 44500 | 1.51 | 0.02472 | 0.03 | 0.1 | 55.7 | positive
poly(dimethylsiloxane) | C[Si](*)(C)O* | tetramethylsilane | C[Si](C)(C)C | 31120 | 1.02 | 0.04261 | 0.0628 | 0.1 | 165.9 | negative
poly(dimethylsiloxane) | C[Si](*)(C)O* | 2,2-dimethylpropane | CC(C)(C)C | 18970 | 1.04 | 0.03135 | 0.0502 | 0.1 | 154.1 | negative
poly(dimethylsiloxane) | C[Si](*)(C)O* | tetramethylsilane | C[Si](C)(C)C | 22920 | 1.07 | 0.12125 | 0.172 | 0.1 | 168.7 | negative
poly(dimethylsiloxane) | C[Si](*)(C)O* | ethoxybenzene | CCOc1ccccc1 | 24500 | 2.29 | 0.30043 | 0.3 | 0.1 | 41.1 | positive
poly(dimethylsiloxane) | C[Si](*)(C)O* | 2,2-dimethylpropane | CC(C)(C)C | 18970 | 1.04 | 0.04232 | 0.0673 | 0.1 | 154 | negative
poly(dimethylsiloxane) | C[Si](*)(C)O* | 2-propanone | CC(=O)C | 44500 | 1.51 | 0.61407 | 0.66 | 0.1 | 26.1 | positive
poly(dimethylsiloxane) | C[Si](*)(C)O* | 2,2-dimethylpropane | CC(C)(C)C | 7410 | 1.17 | 0.01828 | 0.0295 | 0.1 | 160 | negative
poly(dimethylsiloxane) | C[Si](*)(C)O* | 2,2-dimethylpropane | CC(C)(C)C | 11570 | 1.15 | 0.00282 | 0.0046 | 0.1 | 159.3 | negative
poly(dimethylsiloxane) | C[Si](*)(C)O* | anisole | COc1ccccc1 | 44500 | 1.51 | 0.05973 | 0.058 | 0.1 | 86.5 | positive
poly(dimethylsiloxane) | C[Si](*)(C)O* | 2,2-dimethylpropane | CC(C)(C)C | 22920 | 1.07 | 0.08357 | 0.1296 | 0.1 | 153.1 | negative
poly(dimethylsiloxane) | C[Si](*)(C)O* | tetramethylsilane | C[Si](C)(C)C | 18970 | 1.04 | 0.09787 | 0.1404 | 0.1 | 169.5 | negative
poly(dimethylsiloxane) | C[Si](*)(C)O* | 2,2-dimethylpropane | CC(C)(C)C | 31120 | 1.02 | 0.04685 | 0.0743 | 0.1 | 150.9 | negative
poly(dimethylsiloxane) | C[Si](*)(C)O* | tetramethylsilane | C[Si](C)(C)C | 7410 | 1.17 | 0.04421 | 0.0651 | 0.1 | 176 | negative
poly(dimethylsiloxane) | C[Si](*)(C)O* | ethoxybenzene | CCOc1ccccc1 | 24500 | 2.29 | 0.49052 | 0.49 | 0.1 | 30.4 | positive
poly(dimethylsiloxane) | C[Si](*)(C)O* | tetramethylsilane | C[Si](C)(C)C | 11570 | 1.15 | 0.1164 | 0.1655 | 0.1 | 174.8 | negative
poly(dimethylsiloxane) | C[Si](*)(C)O* | tetramethylsilane | C[Si](C)(C)C | 11570 | 1.15 | 0.07137 | 0.1037 | 0.1 | 173.2 | negative
poly(dimethylsiloxane) | C[Si](*)(C)O* | 2-propanone | CC(=O)C | 44500 | 1.51 | 0.40143 | 0.45 | 0.1 | 44 | positive
poly(dimethylsiloxane) | C[Si](*)(C)O* | 2,2-dimethylpropane | CC(C)(C)C | 16370 | 1.11 | 0.01552 | 0.0251 | 0.1 | 156.1 | negative
poly(dimethylsiloxane) | C[Si](*)(C)O* | 2,2-dimethylpropane | CC(C)(C)C | 16370 | 1.11 | 0.01216 | 0.0197 | 0.1 | 155.4 | negative
poly(dimethylsiloxane) | C[Si](*)(C)O* | 2,2-dimethylpropane | CC(C)(C)C | 18970 | 1.04 | 0.01577 | 0.0255 | 0.1 | 155 | negative
poly(dimethylsiloxane) | C[Si](*)(C)O* | tetramethylsilane | C[Si](C)(C)C | 16370 | 1.11 | 0.01008 | 0.0151 | 0.1 | 171 | negative
poly(dimethylsiloxane) | C[Si](*)(C)O* | 2,2-dimethylpropane | CC(C)(C)C | 22920 | 1.07 | 0.11321 | 0.1725 | 0.1 | 153.8 | negative
poly(dimethylsiloxane) | C[Si](*)(C)O* | 2,2-dimethylpropane | CC(C)(C)C | 16370 | 1.11 | 0.05862 | 0.0923 | 0.1 | 155.3 | negative
poly(dimethylsiloxane) | C[Si](*)(C)O* | ethoxybenzene | CCOc1ccccc1 | 24500 | 2.29 | 0.12022 | 0.12 | 0.1 | 48.3 | positive
poly(dimethylsiloxane) | C[Si](*)(C)O* | 2-propanone | CC(=O)C | 44500 | 1.51 | 0.00821 | 0.01 | 0.1 | 53.4 | positive
poly(dimethylsiloxane) | C[Si](*)(C)O* | tetramethylsilane | C[Si](C)(C)C | 31120 | 1.02 | 0.0074 | 0.0111 | 0.1 | 167.3 | negative
poly(dimethylsiloxane) | C[Si](*)(C)O* | 2,2-dimethylpropane | CC(C)(C)C | 16370 | 1.11 | 0.05082 | 0.0804 | 0.1 | 155.1 | negative
poly(ethyl methacrylate) | CCOC(=O)C(C)(*)C* | 1-decanol | CCCCCCCCCCO | 210000 | 2.1 | 0.44861 | 0.5181 | 0.1 | 54.38 | positive
poly(ethyl methacrylate) | CCOC(=O)C(C)(*)C* | 1-butanol | CCCCO | 220000 | 2 | 0.47223 | 0.5508 | 0.1 | 9.07 | positive
poly(ethyl methacrylate) | CCOC(=O)C(C)(*)C* | 1-butanol | CCCCO | 220000 | 2 | 0.09035 | 0.1198 | 0.1 | 28.48 | positive
poly(ethyl methacrylate) | CCOC(=O)C(C)(*)C* | 1-decanol | CCCCCCCCCCO | 210000 | 2.1 | 0.64185 | 0.7031 | 0.1 | 41.19 | positive
poly(ethyl methacrylate) | CCOC(=O)C(C)(*)C* | 1-decanol | CCCCCCCCCCO | 210000 | 2.1 | 0.33923 | 0.4042 | 0.1 | 56.43 | positive
poly(ethyl methacrylate) | CCOC(=O)C(C)(*)C* | 1-butanol | CCCCO | 220000 | 2 | 0.31895 | 0.3909 | 0.1 | 17.76 | positive
poly(ethyl methacrylate) | CCOC(=O)C(C)(*)C* | 1-decanol | CCCCCCCCCCO | 210000 | 2.1 | 0.16001 | 0.2011 | 0.1 | 59.24 | positive
poly(ethyl methacrylate) | CCOC(=O)C(C)(*)C* | 1-decanol | CCCCCCCCCCO | 210000 | 2.1 | 0.52151 | 0.5902 | 0.1 | 51.35 | positive
poly(ethyl methacrylate) | CCOC(=O)C(C)(*)C* | 1-butanol | CCCCO | 220000 | 2 | 0.14251 | 0.1855 | 0.1 | 27.94 | positive
poly(ethyl methacrylate) | CCOC(=O)C(C)(*)C* | 1-butanol | CCCCO | 220000 | 2 | 0.41895 | 0.497 | 0.1 | 14.63 | positive
poly(ethyl methacrylate) | CCOC(=O)C(C)(*)C* | 1-decanol | CCCCCCCCCCO | 210000 | 2.1 | 0.23515 | 0.2889 | 0.1 | 59.14 | positive
poly(ethyl methacrylate) | CCOC(=O)C(C)(*)C* | 1-butanol | CCCCO | 220000 | 2 | 0.22807 | 0.2882 | 0.1 | 22.39 | positive
poly(ethyl methacrylate) | CCOC(=O)C(C)(*)C* | 1-decanol | CCCCCCCCCCO | 210000 | 2.1 | 0.0821 | 0.1057 | 0.1 | 60.43 | positive
poly(ethylene glycol) | *OCC* | water | O | 11615 | 1.11 | 0.2236 |  | 0.1 | 120.8 | negative
poly(ethylene glycol) | *OCC* | water | O | 15481 | 1.27 | 0.0229 |  | 0.1 | 116.85 | negative
poly(ethylene glycol) | *OCC* | water | O | 4490 | 1.13 | 0.17309 | 0.1906 | 0.1 | 252.5 | positive
poly(ethylene glycol) | *OCC* | water | O | 15000 | 1.2 | 0.00623 | 0.007 | 0.1 | 280.2 | positive
poly(ethylene glycol) | *OCC* | water | O | 6197 | 1.02 | 0.2457 |  | 0.1 | 132.85 | negative
poly(ethylene glycol) | *OCC* | water | O | 6197 | 1.02 | 0.0187 |  | 0.1 | 142.85 | negative
poly(ethylene glycol) | *OCC* | water | O | 15481 | 1.27 | 0.0469 |  | 0.1 | 115.4 | negative
poly(ethylene glycol) | *OCC* | water | O | 15481 | 1.27 | 0.2236 |  | 0.1 | 117.4 | negative
poly(ethylene glycol) | *OCC* | water | O | 15481 | 1.27 | 0.1916 |  | 0.1 | 115.6 | negative
poly(ethylene glycol) | *OCC* | water | O | 6197 | 1.02 | 0.3699 |  | 0.1 | 141.35 | negative
poly(ethylene glycol) | *OCC* | water | O | 15000 | 1.2 | 0.00178 | 0.002 | 0.1 | 135.6 | negative
poly(ethylene glycol) | *OCC* | water | O | 2530 | 1.17 | 0.27482 | 0.2989 | 0.1 | 161 | negative
poly(ethylene glycol) | *OCC* | water | O | 15481 | 1.27 | 0.0173 |  | 0.1 | 117 | negative
poly(ethylene glycol) | *OCC* | water | O | 15481 | 1.27 | 0.0225 |  | 0.1 | 118.1 | negative
poly(ethylene glycol) | *OCC* | water | O | 6197 | 1.02 | 0.0535 |  | 0.1 | 133.85 | negative
poly(ethylene glycol) | *OCC* | water | O | 6197 | 1.02 | 0.0442 |  | 0.1 | 135.05 | negative
poly(ethylene glycol) | *OCC* | water | O | 8420 | 1.25 | 0.36441 | 0.3921 | 0.1 | 274.7 | positive
poly(ethylene glycol) | *OCC* | water | O | 100000 | 2 | 0.02676 | 0.03 | 0.1 | 102.6 | negative
poly(ethylene glycol) | *OCC* | water | O | 15000 | 1.2 | 0.18368 | 0.202 | 0.1 | 120.2 | negative
poly(ethylene glycol) | *OCC* | water | O | 151000 | 3.7 | 0.0076 |  | 0.1 | 106.8 | negative
poly(ethylene glycol) | *OCC* | water | O | 6197 | 1.02 | 0.4173 |  | 0.1 | 143.5 | negative
poly(ethylene glycol) | *OCC* | water | O | 8000 | 1.6 | 0.02676 | 0.03 | 0.1 | 280.9 | positive
poly(ethylene glycol) | *OCC* | water | O | 8420 | 1.25 | 0.14544 | 0.1607 | 0.1 | 284.7 | positive
poly(ethylene glycol) | *OCC* | water | O | 15481 | 1.27 | 0.0353 |  | 0.1 | 115.5 | negative
poly(ethylene glycol) | *OCC* | water | O | 15481 | 1.27 | 0.0493 |  | 0.1 | 116.1 | negative
poly(ethylene glycol) | *OCC* | water | O | 8420 | 1.25 | 0.46979 | 0.4992 | 0.1 | 260.2 | positive
poly(ethylene glycol) | *OCC* | water | O | 11615 | 1.11 | 0.0484 |  | 0.1 | 121.1 | negative
poly(ethylene glycol) | *OCC* | water | O | 2530 | 1.17 | 0.08262 | 0.092 | 0.1 | 226.4 | positive
poly(ethylene glycol) | *OCC* | water | O | 3350 | 1.6 | 0.37112 | 0.399 | 0.1 | 164.9 | negative
poly(ethylene glycol) | *OCC* | water | O | 2530 | 1.17 | 0.04532 | 0.0507 | 0.1 | 178 | negative
poly(ethylene glycol) | *OCC* | water | O | 8000 | 1.6 | 0.52071 | 0.55 | 0.1 | 230 | positive
poly(ethylene glycol) | *OCC* | water | O | 4490 | 1.13 | 0.33681 | 0.3636 | 0.1 | 146.8 | negative
poly(ethylene glycol) | *OCC* | water | O | 15481 | 1.27 | 0.0321 |  | 0.1 | 115.6 | negative
poly(ethylene glycol) | *OCC* | water | O | 6197 | 1.02 | 0.017 |  | 0.1 | 143.85 | negative
poly(ethylene glycol) | *OCC* | water | O | 2530 | 1.17 | 0.39836 | 0.4269 | 0.1 | 214.2 | positive
poly(ethylene glycol) | *OCC* | water | O | 6197 | 1.02 | 0.2368 |  | 0.1 | 132.55 | negative
poly(ethylene glycol) | *OCC* | water | O | 15000 | 1.2 | 0.04469 | 0.05 | 0.1 | 295.1 | positive
poly(ethylene glycol) | *OCC* | water | O | 6197 | 1.02 | 0.084 |  | 0.1 | 131.95 | negative
poly(ethylene glycol) | *OCC* | water | O | 6197 | 1.02 | 0.2538 |  | 0.1 | 133.15 | negative
poly(ethylene glycol) | *OCC* | water | O | 6197 | 1.02 | 0.2608 |  | 0.1 | 133.45 | negative
poly(ethylene glycol) | *OCC* | water | O | 4490 | 1.13 | 0.27177 | 0.2957 | 0.1 | 254.3 | positive
poly(ethylene glycol) | *OCC* | water | O | 15481 | 1.27 | 0.2128 |  | 0.1 | 116.75 | negative
poly(ethylene glycol) | *OCC* | water | O | 6197 | 1.02 | 0.023 |  | 0.1 | 140.25 | negative
poly(ethylene glycol) | *OCC* | water | O | 3350 | 1.6 | 0.06271 | 0.07 | 0.1 | 244.9 | positive
poly(ethylene glycol) | *OCC* | water | O | 11615 | 1.11 | 0.0241 |  | 0.1 | 137.5 | negative
poly(ethylene glycol) | *OCC* | water | O | 6197 | 1.02 | 0.0392 |  | 0.1 | 135.85 | negative
poly(ethylene glycol) | *OCC* | water | O | 8420 | 1.25 | 0.09061 | 0.1008 | 0.1 | 288.8 | positive
poly(ethylene glycol) | *OCC* | water | O | 100000 | 2 | 0.06271 | 0.07 | 0.1 | 105.3 | negative
poly(ethylene glycol) | *OCC* | water | O | 15481 | 1.27 | 0.0274 |  | 0.1 | 116.2 | negative
poly(ethylene glycol) | *OCC* | water | O | 15481 | 1.27 | 0.0435 |  | 0.1 | 115.6 | negative
poly(ethylene glycol) | *OCC* | water | O | 6197 | 1.02 | 0.0335 |  | 0.1 | 136.85 | negative
poly(ethylene glycol) | *OCC* | water | O | 8420 | 1.25 | 0.21112 | 0.2314 | 0.1 | 123.7 | negative
poly(ethylene glycol) | *OCC* | water | O | 8420 | 1.25 | 0.21112 | 0.2314 | 0.1 | 288.2 | positive
poly(ethylene glycol) | *OCC* | water | O | 3350 | 1.6 | 0.04379 | 0.049 | 0.1 | 240.5 | positive
poly(ethylene glycol) | *OCC* | water | O | 11615 | 1.11 | 0.0241 |  | 0.1 | 136.45 | negative
poly(ethylene glycol) | *OCC* | water | O | 15481 | 1.27 | 0.1944 |  | 0.1 | 116.1 | negative
poly(ethylene glycol) | *OCC* | water | O | 15481 | 1.27 | 0.0416 |  | 0.1 | 115.9 | negative
poly(ethylene glycol) | *OCC* | water | O | 151000 | 3.7 | 0.005 |  | 0.1 | 112.8 | negative
poly(ethylene glycol) | *OCC* | water | O | 15481 | 1.27 | 0.2008 |  | 0.1 | 116.2 | negative
poly(ethylene glycol) | *OCC* | water | O | 6197 | 1.02 | 0.3253 |  | 0.1 | 137.35 | negative
poly(ethylene glycol) | *OCC* | water | O | 6197 | 1.02 | 0.0659 |  | 0.1 | 132.85 | negative
poly(ethylene glycol) | *OCC* | water | O | 8000 | 1.6 | 0.37209 | 0.4 | 0.1 | 271.2 | positive
poly(ethylene glycol) | *OCC* | water | O | 6197 | 1.02 | 0.0461 |  | 0.1 | 134.85 | negative
poly(ethylene glycol) | *OCC* | water | O | 3350 | 1.6 | 0.18182 | 0.2 | 0.1 | 156.6 | negative
poly(ethylene glycol) | *OCC* | water | O | 4490 | 1.13 | 0.02246 | 0.0252 | 0.1 | 158 | negative
poly(ethylene glycol) | *OCC* | water | O | 4490 | 1.13 | 0.04352 | 0.0487 | 0.1 | 148.5 | negative
poly(ethylene glycol) | *OCC* | water | O | 15000 | 1.2 | 0.0908 | 0.101 | 0.1 | 295.9 | positive
poly(ethylene glycol) | *OCC* | water | O | 3350 | 1.6 | 0.08989 | 0.1 | 0.1 | 245.4 | positive
poly(ethylene glycol) | *OCC* | water | O | 15481 | 1.27 | 0.19 |  | 0.1 | 115.9 | negative
poly(ethylene glycol) | *OCC* | water | O | 8000 | 1.6 | 0.27586 | 0.3 | 0.1 | 278.9 | positive
poly(ethylene glycol) | *OCC* | water | O | 6197 | 1.02 | 0.2974 |  | 0.1 | 135.35 | negative
poly(ethylene glycol) | *OCC* | water | O | 6197 | 1.02 | 0.3299 |  | 0.1 | 137.85 | negative
poly(ethylene glycol) | *OCC* | water | O | 15000 | 1.2 | 0.00445 | 0.005 | 0.1 | 130 | negative
poly(ethylene glycol) | *OCC* | water | O | 15481 | 1.27 | 0.2257 |  | 0.1 | 115.7 | negative
poly(ethylene glycol) | *OCC* | water | O | 15000 | 1.2 | 0.37501 | 0.403 | 0.1 | 132.9 | negative
poly(ethylene glycol) | *OCC* | water | O | 2530 | 1.17 | 0.27482 | 0.2989 | 0.1 | 227.7 | positive
poly(ethylene glycol) | *OCC* | water | O | 15481 | 1.27 | 0.2315 |  | 0.1 | 117.8 | negative
poly(ethylene glycol) | *OCC* | water | O | 8420 | 1.25 | 0.36441 | 0.3921 | 0.1 | 130.6 | negative
poly(ethylene glycol) | *OCC* | water | O | 11615 | 1.11 | 0.0489 |  | 0.1 | 120.8 | negative
poly(ethylene glycol) | *OCC* | water | O | 15481 | 1.27 | 0.3208 |  | 0.1 | 124.6 | negative
poly(ethylene glycol) | *OCC* | water | O | 6197 | 1.02 | 0.0547 |  | 0.1 | 133.85 | negative
poly(ethylene glycol) | *OCC* | water | O | 15481 | 1.27 | 0.1879 |  | 0.1 | 115.4 | negative
poly(ethylene glycol) | *OCC* | water | O | 15481 | 1.27 | 0.2095 |  | 0.1 | 116.6 | negative
poly(ethylene glycol) | *OCC* | water | O | 4490 | 1.13 | 0.09353 | 0.104 | 0.1 | 256.8 | positive
poly(ethylene glycol) | *OCC* | water | O | 15481 | 1.27 | 0.1949 |  | 0.1 | 115.5 | negative
poly(ethylene glycol) | *OCC* | water | O | 6197 | 1.02 | 0.2031 |  | 0.1 | 131.85 | negative
poly(ethylene glycol) | *OCC* | water | O | 15481 | 1.27 | 0.0221 |  | 0.1 | 117.6 | negative
poly(ethylene glycol) | *OCC* | water | O | 11615 | 1.11 | 0.3411 |  | 0.1 | 133.55 | negative
poly(ethylene glycol) | *OCC* | water | O | 15481 | 1.27 | 0.0196 |  | 0.1 | 117.2 | negative
poly(ethylene glycol) | *OCC* | water | O | 2530 | 1.17 | 0.35151 | 0.3788 | 0.1 | 222.3 | positive
poly(ethylene glycol) | *OCC* | water | O | 6197 | 1.02 | 0.0187 |  | 0.1 | 142.35 | negative
poly(ethylene glycol) | *OCC* | water | O | 15481 | 1.27 | 0.0182 |  | 0.1 | 118 | negative
poly(ethylene glycol) | *OCC* | water | O | 15481 | 1.27 | 0.2172 |  | 0.1 | 116.85 | negative
poly(ethylene glycol) | *OCC* | water | O | 15481 | 1.27 | 0.1945 |  | 0.1 | 116 | negative
poly(ethylene glycol) | *OCC* | water | O | 6197 | 1.02 | 0.3373 |  | 0.1 | 138.35 | negative
poly(ethylene glycol) | *OCC* | water | O | 15000 | 1.2 | 0.01871 | 0.021 | 0.1 | 287.5 | positive
poly(ethylene glycol) | *OCC* | water | O | 15481 | 1.27 | 0.0217 |  | 0.1 | 116.75 | negative
poly(ethylene glycol) | *OCC* | water | O | 15481 | 1.27 | 0.019 |  | 0.1 | 117.6 | negative
poly(ethylene glycol) | *OCC* | water | O | 6197 | 1.02 | 0.0376 |  | 0.1 | 136.35 | negative
poly(ethylene glycol) | *OCC* | water | O | 6197 | 1.02 | 0.349 |  | 0.1 | 139.3 | negative
poly(ethylene glycol) | *OCC* | water | O | 15000 | 1.2 | 0.47158 | 0.501 | 0.1 | 146.3 | negative
poly(ethylene glycol) | *OCC* | water | O | 6197 | 1.02 | 0.3907 |  | 0.1 | 143.85 | negative
poly(ethylene glycol) | *OCC* | water | O | 8420 | 1.25 | 0.46979 | 0.4992 | 0.1 | 148.1 | negative
poly(ethylene glycol) | *OCC* | water | O | 3350 | 1.6 | 0.37112 | 0.399 | 0.1 | 228.5 | positive
poly(ethylene glycol) | *OCC* | water | O | 6197 | 1.02 | 0.0198 |  | 0.1 | 141.85 | negative
poly(ethylene glycol) | *OCC* | water | O | 6197 | 1.02 | 0.0616 |  | 0.1 | 133.15 | negative
poly(ethylene glycol) | *OCC* | water | O | 4490 | 1.13 | 0.33681 | 0.3636 | 0.1 | 254 | positive
poly(ethylene glycol) | *OCC* | water | O | 15000 | 1.2 | 0.01871 | 0.021 | 0.1 | 123.2 | negative
poly(ethylene glycol) | *OCC* | water | O | 11615 | 1.11 | 0.2246 |  | 0.1 | 121.1 | negative
poly(ethylene glycol) | *OCC* | water | O | 15481 | 1.27 | 0.0295 |  | 0.1 | 115.8 | negative
poly(ethylene glycol) | *OCC* | water | O | 6197 | 1.02 | 0.2751 |  | 0.1 | 133.85 | negative
poly(ethylene glycol) | *OCC* | water | O | 15000 | 1.2 | 0.37501 | 0.403 | 0.1 | 282.5 | positive
poly(ethylene glycol) | *OCC* | water | O | 2530 | 1.17 | 0.35151 | 0.3788 | 0.1 | 160.1 | negative
poly(ethylene glycol) | *OCC* | water | O | 15481 | 1.27 | 0.1884 |  | 0.1 | 115.6 | negative
poly(ethylene glycol) | *OCC* | water | O | 3350 | 1.6 | 0.08989 | 0.1 | 0.1 | 155.7 | negative
poly(ethylene glycol) | *OCC* | water | O | 6197 | 1.02 | 0.0254 |  | 0.1 | 139.3 | negative
poly(ethylene glycol) | *OCC* | water | O | 3350 | 1.6 | 0.13559 | 0.15 | 0.1 | 246.4 | positive
poly(ethylene glycol) | *OCC* | water | O | 6197 | 1.02 | 0.0316 |  | 0.1 | 137.35 | negative
poly(ethylene glycol) | *OCC* | water | O | 2530 | 1.17 | 0.08262 | 0.092 | 0.1 | 159.3 | negative
poly(ethylene glycol) | *OCC* | water | O | 15481 | 1.27 | 0.2069 |  | 0.1 | 116.4 | negative
poly(ethylene glycol) | *OCC* | water | O | 15000 | 1.2 | 0.00445 | 0.005 | 0.1 | 277.6 | positive
poly(ethylene glycol) | *OCC* | water | O | 3350 | 1.6 | 0.27301 | 0.297 | 0.1 | 158.1 | negative
poly(ethylene glycol) | *OCC* | water | O | 11615 | 1.11 | 0.048 |  | 0.1 | 121.2 | negative
poly(ethylene glycol) | *OCC* | water | O | 15481 | 1.27 | 0.0174 |  | 0.1 | 118.2 | negative
poly(ethylene glycol) | *OCC* | water | O | 100000 | 2 | 0.00623 | 0.007 | 0.1 | 101.5 | negative
poly(ethylene glycol) | *OCC* | water | O | 6197 | 1.02 | 0.0181 |  | 0.1 | 143.3 | negative
poly(ethylene glycol) | *OCC* | water | O | 8000 | 1.6 | 0.01782 | 0.02 | 0.1 | 128.9 | negative
poly(ethylene glycol) | *OCC* | water | O | 6197 | 1.02 | 0.3181 |  | 0.1 | 136.85 | negative
poly(ethylene glycol) | *OCC* | water | O | 6197 | 1.02 | 0.0807 |  | 0.1 | 132.15 | negative
poly(ethylene glycol) | *OCC* | water | O | 4490 | 1.13 | 0.04352 | 0.0487 | 0.1 | 247.4 | positive
poly(ethylene glycol) | *OCC* | water | O | 151000 | 3.7 | 0.1675 |  | 0.1 | 106.8 | negative
poly(ethylene glycol) | *OCC* | water | O | 6197 | 1.02 | 0.2921 |  | 0.1 | 135.05 | negative
poly(ethylene glycol) | *OCC* | water | O | 11615 | 1.11 | 0.2301 |  | 0.1 | 122.4 | negative
poly(ethylene glycol) | *OCC* | water | O | 2530 | 1.17 | 0.16373 | 0.1805 | 0.1 | 158.7 | negative
poly(ethylene glycol) | *OCC* | water | O | 6197 | 1.02 | 0.2331 |  | 0.1 | 132.35 | negative
poly(ethylene glycol) | *OCC* | water | O | 8420 | 1.25 | 0.04568 | 0.0511 | 0.1 | 123 | negative
poly(ethylene glycol) | *OCC* | water | O | 6197 | 1.02 | 0.269 |  | 0.1 | 133.85 | negative
poly(ethylene glycol) | *OCC* | water | O | 15000 | 1.2 | 0.47158 | 0.501 | 0.1 | 266.1 | positive
poly(ethylene glycol) | *OCC* | water | O | 6197 | 1.02 | 0.3824 |  | 0.1 | 142.85 | negative
poly(ethylene glycol) | *OCC* | water | O | 15481 | 1.27 | 0.2201 |  | 0.1 | 117.6 | negative
poly(ethylene glycol) | *OCC* | water | O | 151000 | 3.7 | 0.0041 |  | 0.1 | 114.8 | negative
poly(ethylene glycol) | *OCC* | water | O | 6197 | 1.02 | 0.0208 |  | 0.1 | 141.35 | negative
poly(ethylene glycol) | *OCC* | water | O | 100000 | 2 | 0.0089 | 0.01 | 0.1 | 102.4 | negative
poly(ethylene glycol) | *OCC* | water | O | 6197 | 1.02 | 0.0475 |  | 0.1 | 134.65 | negative
poly(ethylene glycol) | *OCC* | water | O | 2530 | 1.17 | 0.05712 | 0.0638 | 0.1 | 210.7 | positive
poly(ethylene glycol) | *OCC* | water | O | 8000 | 1.6 | 0.08989 | 0.1 | 0.1 | 282.5 | positive
poly(ethylene glycol) | *OCC* | water | O | 6197 | 1.02 | 0.3094 |  | 0.1 | 136.35 | negative
poly(ethylene glycol) | *OCC* | water | O | 8000 | 1.6 | 0.01068 | 0.012 | 0.1 | 275.5 | positive
poly(ethylene glycol) | *OCC* | water | O | 6197 | 1.02 | 0.2846 |  | 0.1 | 134.65 | negative
poly(ethylene glycol) | *OCC* | water | O | 6197 | 1.02 | 0.0502 |  | 0.1 | 134.25 | negative
poly(ethylene glycol) | *OCC* | water | O | 11615 | 1.11 | 0.3931 |  | 0.1 | 136.45 | negative
poly(ethylene glycol) | *OCC* | water | O | 15000 | 1.2 | 0.02765 | 0.031 | 0.1 | 121.7 | negative
poly(ethylene glycol) | *OCC* | water | O | 6197 | 1.02 | 0.0157 |  | 0.1 | 144.75 | negative
poly(ethylene glycol) | *OCC* | water | O | 15000 | 1.2 | 0.04469 | 0.05 | 0.1 | 120.2 | negative
poly(ethylene glycol) | *OCC* | water | O | 11615 | 1.11 | 0.3635 |  | 0.1 | 134.5 | negative
poly(ethylene glycol) | *OCC* | water | O | 4490 | 1.13 | 0.42559 | 0.4546 | 0.1 | 158.7 | negative
poly(ethylene glycol) | *OCC* | water | O | 6197 | 1.02 | 0.0583 |  | 0.1 | 133.45 | negative
poly(ethylene glycol) | *OCC* | water | O | 6197 | 1.02 | 0.0706 |  | 0.1 | 132.55 | negative
poly(ethylene glycol) | *OCC* | water | O | 3350 | 1.6 | 0.04379 | 0.049 | 0.1 | 157.6 | negative
poly(ethylene glycol) | *OCC* | water | O | 8420 | 1.25 | 0.02157 | 0.0242 | 0.1 | 280.2 | positive
poly(ethylene glycol) | *OCC* | water | O | 2530 | 1.17 | 0.05712 | 0.0638 | 0.1 | 170.5 | negative
poly(ethylene glycol) | *OCC* | water | O | 8000 | 1.6 | 0.27586 | 0.3 | 0.1 | 128.6 | negative
poly(ethylene glycol) | *OCC* | water | O | 15000 | 1.2 | 0.27016 | 0.294 | 0.1 | 291.8 | positive
poly(ethylene glycol) | *OCC* | water | O | 4490 | 1.13 | 0.02246 | 0.0252 | 0.1 | 228.3 | positive
poly(ethylene glycol) | *OCC* | water | O | 11615 | 1.11 | 0.2239 |  | 0.1 | 121.2 | negative
poly(ethylene glycol) | *OCC* | water | O | 6197 | 1.02 | 0.0771 |  | 0.1 | 132.35 | negative
poly(ethylene glycol) | *OCC* | water | O | 8000 | 1.6 | 0.01068 | 0.012 | 0.1 | 132.2 | negative
poly(ethylene glycol) | *OCC* | water | O | 6197 | 1.02 | 0.3738 |  | 0.1 | 141.85 | negative
poly(ethylene glycol) | *OCC* | water | O | 15481 | 1.27 | 0.2387 |  | 0.1 | 118.2 | negative
poly(ethylene glycol) | *OCC* | water | O | 6197 | 1.02 | 0.291 |  | 0.1 | 134.85 | negative
poly(ethylene glycol) | *OCC* | water | O | 8000 | 1.6 | 0.18089 | 0.199 | 0.1 | 124.8 | negative
poly(ethylene glycol) | *OCC* | water | O | 2530 | 1.17 | 0.04532 | 0.0507 | 0.1 | 200.7 | positive
poly(ethylene glycol) | *OCC* | water | O | 6197 | 1.02 | 0.3859 |  | 0.1 | 143.3 | negative
poly(ethylene glycol) | *OCC* | water | O | 3350 | 1.6 | 0.06271 | 0.07 | 0.1 | 156.2 | negative
poly(ethylene glycol) | *OCC* | water | O | 4490 | 1.13 | 0.17309 | 0.1906 | 0.1 | 144.6 | negative
poly(ethylene glycol) | *OCC* | water | O | 151000 | 3.7 | 0.006 |  | 0.1 | 107.7 | negative
poly(ethylene glycol) | *OCC* | water | O | 6197 | 1.02 | 0.0219 |  | 0.1 | 140.85 | negative
poly(ethylene glycol) | *OCC* | water | O | 11615 | 1.11 | 0.0213 |  | 0.1 | 134.5 | negative
poly(ethylene glycol) | *OCC* | water | O | 6197 | 1.02 | 0.0282 |  | 0.1 | 138.35 | negative
poly(ethylene glycol) | *OCC* | water | O | 15000 | 1.2 | 0.0089 | 0.01 | 0.1 | 125.8 | negative
poly(ethylene glycol) | *OCC* | water | O | 15000 | 1.2 | 0.06361 | 0.071 | 0.1 | 119.8 | negative
poly(ethylene glycol) | *OCC* | water | O | 3350 | 1.6 | 0.41416 | 0.443 | 0.1 | 223.2 | positive
poly(ethylene glycol) | *OCC* | water | O | 6197 | 1.02 | 0.3986 |  | 0.1 | 144.75 | negative
poly(ethylene glycol) | *OCC* | water | O | 100000 | 2 | 0.04469 | 0.05 | 0.1 | 104.3 | negative
poly(ethylene glycol) | *OCC* | water | O | 11615 | 1.11 | 0.228 |  | 0.1 | 121 | negative
poly(ethylene glycol) | *OCC* | water | O | 3350 | 1.6 | 0.18182 | 0.2 | 0.1 | 244.6 | positive
poly(ethylene glycol) | *OCC* | water | O | 3350 | 1.6 | 0.41416 | 0.443 | 0.1 | 172.3 | negative
poly(ethylene glycol) | *OCC* | water | O | 8420 | 1.25 | 0.04568 | 0.0511 | 0.1 | 283.4 | positive
poly(ethylene glycol) | *OCC* | water | O | 15481 | 1.27 | 0.2158 |  | 0.1 | 117 | negative
poly(ethylene glycol) | *OCC* | water | O | 6197 | 1.02 | 0.3488 |  | 0.1 | 138.85 | negative
poly(ethylene glycol) | *OCC* | water | O | 15481 | 1.27 | 0.0547 |  | 0.1 | 115.1 | negative
poly(ethylene glycol) | *OCC* | water | O | 15481 | 1.27 | 0.2275 |  | 0.1 | 117.6 | negative
poly(ethylene glycol) | *OCC* | water | O | 15481 | 1.27 | 0.0315 |  | 0.1 | 116.6 | negative
poly(ethylene glycol) | *OCC* | water | O | 6197 | 1.02 | 0.0969 |  | 0.1 | 131.85 | negative
poly(ethylene glycol) | *OCC* | water | O | 15000 | 1.2 | 0.27016 | 0.294 | 0.1 | 124.2 | negative
poly(ethylene glycol) | *OCC* | water | O | 15000 | 1.2 | 0.0089 | 0.01 | 0.1 | 284.6 | positive
poly(ethylene glycol) | *OCC* | water | O | 6197 | 1.02 | 0.2209 |  | 0.1 | 132.15 | negative
poly(ethylene glycol) | *OCC* | water | O | 151000 | 3.7 | 0.1655 |  | 0.1 | 107.7 | negative
poly(ethylene glycol) | *OCC* | water | O | 4490 | 1.13 | 0.09353 | 0.104 | 0.1 | 142.3 | negative
poly(ethylene glycol) | *OCC* | water | O | 6197 | 1.02 | 0.3048 |  | 0.1 | 135.85 | negative
poly(ethylene glycol) | *OCC* | water | O | 8420 | 1.25 | 0.09061 | 0.1008 | 0.1 | 120.9 | negative
poly(ethylene glycol) | *OCC* | water | O | 15000 | 1.2 | 0.18368 | 0.202 | 0.1 | 295.7 | positive
poly(ethylene glycol) | *OCC* | water | O | 4490 | 1.13 | 0.27177 | 0.2957 | 0.1 | 142.3 | negative
poly(ethylene glycol) | *OCC* | water | O | 15481 | 1.27 | 0.1982 |  | 0.1 | 115.8 | negative
poly(ethylene glycol) | *OCC* | water | O | 6197 | 1.02 | 0.0252 |  | 0.1 | 139.7 | negative
poly(ethylene glycol) | *OCC* | water | O | 6197 | 1.02 | 0.0312 |  | 0.1 | 137.85 | negative
poly(ethylene glycol) | *OCC* | water | O | 6197 | 1.02 | 0.2264 |  | 0.1 | 131.95 | negative
poly(ethylene glycol) | *OCC* | water | O | 3350 | 1.6 | 0.13559 | 0.15 | 0.1 | 155.5 | negative
poly(ethylene glycol) | *OCC* | water | O | 4490 | 1.13 | 0.42559 | 0.4546 | 0.1 | 236.2 | positive
poly(ethylene glycol) | *OCC* | water | O | 15481 | 1.27 | 0.0254 |  | 0.1 | 116.4 | negative
poly(ethylene glycol) | *OCC* | water | O | 2530 | 1.17 | 0.39836 | 0.4269 | 0.1 | 170.9 | negative
poly(ethylene glycol) | *OCC* | water | O | 6197 | 1.02 | 0.3111 |  | 0.1 | 135.7 | negative
poly(ethylene glycol) | *OCC* | water | O | 6197 | 1.02 | 0.3527 |  | 0.1 | 139.7 | negative
poly(ethylene glycol) | *OCC* | water | O | 15000 | 1.2 | 0.00623 | 0.007 | 0.1 | 128.4 | negative
poly(ethylene glycol) | *OCC* | water | O | 15481 | 1.27 | 0.1929 |  | 0.1 | 115.1 | negative
poly(ethylene glycol) | *OCC* | water | O | 6197 | 1.02 | 0.3591 |  | 0.1 | 140.25 | negative
poly(ethylene glycol) | *OCC* | water | O | 15481 | 1.27 | 0.0185 |  | 0.1 | 117.8 | negative
poly(ethylene glycol) | *OCC* | water | O | 6197 | 1.02 | 0.0418 |  | 0.1 | 135.35 | negative
poly(ethylene glycol) | *OCC* | water | O | 100000 | 2 | 0.00445 | 0.005 | 0.1 | 103.7 | negative
poly(ethylene glycol) | *OCC* | water | O | 15481 | 1.27 | 0.0136 |  | 0.1 | 124.6 | negative
poly(ethylene glycol) | *OCC* | water | O | 11615 | 1.11 | 0.4023 |  | 0.1 | 137.5 | negative
poly(ethylene glycol) | *OCC* | water | O | 6197 | 1.02 | 0.2778 |  | 0.1 | 134.25 | negative
poly(ethylene glycol) | *OCC* | water | O | 15000 | 1.2 | 0.06361 | 0.071 | 0.1 | 296.1 | positive
poly(ethylene glycol) | *OCC* | water | O | 6197 | 1.02 | 0.0393 |  | 0.1 | 135.7 | negative
poly(ethylene glycol) | *OCC* | water | O | 15481 | 1.27 | 0.0405 |  | 0.1 | 115.4 | negative
poly(ethylene glycol) | *OCC* | water | O | 11615 | 1.11 | 0.0429 |  | 0.1 | 122.4 | negative
poly(ethylene glycol) | *OCC* | water | O | 8000 | 1.6 | 0.37209 | 0.4 | 0.1 | 136.1 | negative
poly(ethylene glycol) | *OCC* | water | O | 151000 | 3.7 | 0.2659 |  | 0.1 | 114.8 | negative
poly(ethylene glycol) | *OCC* | water | O | 8000 | 1.6 | 0.52071 | 0.55 | 0.1 | 166.6 | negative
poly(ethylene glycol) | *OCC* | water | O | 151000 | 3.7 | 0.1997 |  | 0.1 | 107.8 | negative
poly(ethylene glycol) | *OCC* | water | O | 151000 | 3.7 | 0.2463 |  | 0.1 | 112.8 | negative
poly(ethylene glycol) | *OCC* | water | O | 6197 | 1.02 | 0.3792 |  | 0.1 | 142.35 | negative
poly(ethylene glycol) | *OCC* | water | O | 15481 | 1.27 | 0.0306 |  | 0.1 | 115.7 | negative
poly(ethylene glycol) | *OCC* | water | O | 8000 | 1.6 | 0.02676 | 0.03 | 0.1 | 126.7 | negative
poly(ethylene glycol) | *OCC* | water | O | 6197 | 1.02 | 0.0152 |  | 0.1 | 143.5 | negative
poly(ethylene glycol) | *OCC* | water | O | 15481 | 1.27 | 0.2046 |  | 0.1 | 115.4 | negative
poly(ethylene glycol) | *OCC* | water | O | 15000 | 1.2 | 0.0908 | 0.101 | 0.1 | 119.5 | negative
poly(ethylene glycol) | *OCC* | water | O | 6197 | 1.02 | 0.365 |  | 0.1 | 140.85 | negative
poly(ethylene glycol) | *OCC* | water | O | 3350 | 1.6 | 0.27301 | 0.297 | 0.1 | 239.8 | positive
poly(ethylene glycol) | *OCC* | water | O | 15481 | 1.27 | 0.2345 |  | 0.1 | 118 | negative
poly(ethylene glycol) | *OCC* | water | O | 15481 | 1.27 | 0.0241 |  | 0.1 | 116.6 | negative
poly(ethylene glycol) | *OCC* | water | O | 15481 | 1.27 | 0.0194 |  | 0.1 | 117.4 | negative
poly(ethylene glycol) | *OCC* | water | O | 15481 | 1.27 | 0.208 |  | 0.1 | 116.6 | negative
poly(ethylene glycol) | *OCC* | water | O | 15000 | 1.2 | 0.00178 | 0.002 | 0.1 | 270 | positive
poly(ethylene glycol) | *OCC* | water | O | 15481 | 1.27 | 0.2443 |  | 0.1 | 118.1 | negative
poly(ethylene glycol) | *OCC* | water | O | 8000 | 1.6 | 0.04379 | 0.049 | 0.1 | 124.8 | negative
poly(ethylene glycol) | *OCC* | water | O | 8000 | 1.6 | 0.08989 | 0.1 | 0.1 | 124.6 | negative
poly(ethylene glycol) | *OCC* | water | O | 100000 | 2 | 0.08989 | 0.1 | 0.1 | 106.4 | negative
poly(ethylene glycol) | *OCC* | water | O | 8000 | 1.6 | 0.04379 | 0.049 | 0.1 | 281.9 | positive
poly(ethylene glycol) | *OCC* | water | O | 15481 | 1.27 | 0.0285 |  | 0.1 | 116 | negative
poly(ethylene glycol) | *OCC* | water | O | 11615 | 1.11 | 0.0477 |  | 0.1 | 121 | negative
poly(ethylene glycol) | *OCC* | water | O | 11615 | 1.11 | 0.0242 |  | 0.1 | 133.55 | negative
poly(ethylene glycol) | *OCC* | water | O | 8420 | 1.25 | 0.14544 | 0.1607 | 0.1 | 121.9 | negative
poly(ethylene glycol) | *OCC* | water | O | 2530 | 1.17 | 0.16373 | 0.1805 | 0.1 | 229.9 | positive
poly(ethylene glycol) | *OCC* | water | O | 8420 | 1.25 | 0.02157 | 0.0242 | 0.1 | 124.7 | negative
poly(ethylene glycol) | *OCC* | water | O | 8000 | 1.6 | 0.01782 | 0.02 | 0.1 | 279 | positive
poly(ethylene glycol) | *OCC* | water | O | 6197 | 1.02 | 0.0269 |  | 0.1 | 138.85 | negative
poly(ethylene glycol) | *OCC* | water | O | 15481 | 1.27 | 0.2198 |  | 0.1 | 117.2 | negative
poly(methyl methacrylate) | COC(=O)C(*)(C)C* | 3-octanone | CCCCCC(=O)CC | 48600 | 1.05 | 0.0351 |  | 0.1 | 31.97 | positive
poly(methyl methacrylate) | COC(=O)C(*)(C)C* | 3-octanone | CCCCCC(=O)CC | 596000 | 1.04 | 0.103 |  | 0.1 | 59.08 | positive
poly(methyl methacrylate) | COC(=O)C(*)(C)C* | cyclohexanol | OC1CCCCC1 | 280000 | 1.06 | 0.01935 | 0.0234 | 0.1 | 75.91 | positive
poly(methyl methacrylate) | COC(=O)C(*)(C)C* | 3-octanone | CCCCCC(=O)CC | 48600 | 1.05 | 0.2068 |  | 0.1 | 33.63 | positive
poly(methyl methacrylate) | COC(=O)C(*)(C)C* | 3-octanone | CCCCCC(=O)CC | 95000 | 1.04 | 0.1262 |  | 0.1 | 43.63 | positive
poly(methyl methacrylate) | COC(=O)C(*)(C)C* | 3-octanone | CCCCCC(=O)CC | 48600 | 1.05 | 0.0632 |  | 0.1 | 34.1 | positive
poly(methyl methacrylate) | COC(=O)C(*)(C)C* | 3-octanone | CCCCCC(=O)CC | 596000 | 1.04 | 0.0053 |  | 0.1 | 57.79 | positive
poly(methyl methacrylate) | COC(=O)C(*)(C)C* | cyclohexanol | OC1CCCCC1 | 68000 | 1.03 | 0.08229 | 0.0982 | 0.1 | 73.54 | positive
poly(methyl methacrylate) | COC(=O)C(*)(C)C* | cyclohexanol | OC1CCCCC1 | 280000 | 1.06 | 0.00214 | 0.0026 | 0.1 | 74.27 | positive
poly(methyl methacrylate) | COC(=O)C(*)(C)C* | cyclohexanol | OC1CCCCC1 | 68000 | 1.03 | 0.00602 | 0.0073 | 0.1 | 72.24 | positive
poly(methyl methacrylate) | COC(=O)C(*)(C)C* | 3-octanone | CCCCCC(=O)CC | 48600 | 1.05 | 0.1561 |  | 0.1 | 34.62 | positive
poly(methyl methacrylate) | COC(=O)C(*)(C)C* | cyclohexanol | OC1CCCCC1 | 280000 | 1.06 | 0.06581 | 0.0788 | 0.1 | 76.97 | positive
poly(methyl methacrylate) | COC(=O)C(*)(C)C* | cyclohexanol | OC1CCCCC1 | 68000 | 1.03 | 0.00875 | 0.0106 | 0.1 | 70.87 | positive
poly(methyl methacrylate) | COC(=O)C(*)(C)C* | 3-octanone | CCCCCC(=O)CC | 596000 | 1.04 | 0.1142 |  | 0.1 | 58.57 | positive
poly(methyl methacrylate) | COC(=O)C(*)(C)C* | cyclohexanol | OC1CCCCC1 | 68000 | 1.03 | 0.01744 | 0.0211 | 0.1 | 72.05 | positive
poly(methyl methacrylate) | COC(=O)C(*)(C)C* | 3-octanone | CCCCCC(=O)CC | 26900 | 1.11 | 0.1124 |  | 0.1 | 20.31 | positive
poly(methyl methacrylate) | COC(=O)C(*)(C)C* | 3-octanone | CCCCCC(=O)CC | 48600 | 1.05 | 0.2438 |  | 0.1 | 31.97 | positive
poly(methyl methacrylate) | COC(=O)C(*)(C)C* | cyclohexanol | OC1CCCCC1 | 280000 | 1.06 | 0.04347 | 0.0523 | 0.1 | 77.7 | positive
poly(methyl methacrylate) | COC(=O)C(*)(C)C* | cyclohexanol | OC1CCCCC1 | 992000 | 1.06 | 0.07191 | 0.086 | 0.1 | 76.27 | positive
poly(methyl methacrylate) | COC(=O)C(*)(C)C* | 3-octanone | CCCCCC(=O)CC | 143000 | 1.04 | 0.2005 |  | 0.1 | 46.18 | positive
poly(methyl methacrylate) | COC(=O)C(*)(C)C* | 3-octanone | CCCCCC(=O)CC | 143000 | 1.04 | 0.0634 |  | 0.1 | 49.95 | positive
poly(methyl methacrylate) | COC(=O)C(*)(C)C* | cyclohexanol | OC1CCCCC1 | 992000 | 1.06 | 0.0157 | 0.019 | 0.1 | 77.25 | positive
poly(methyl methacrylate) | COC(=O)C(*)(C)C* | 3-octanone | CCCCCC(=O)CC | 227000 | 1.04 | 0.1203 |  | 0.1 | 52.47 | positive
poly(methyl methacrylate) | COC(=O)C(*)(C)C* | 3-octanone | CCCCCC(=O)CC | 95000 | 1.04 | 0.1206 |  | 0.1 | 43.68 | positive
poly(methyl methacrylate) | COC(=O)C(*)(C)C* | cyclohexanol | OC1CCCCC1 | 992000 | 1.06 | 0.03945 | 0.0475 | 0.1 | 77.36 | positive
poly(methyl methacrylate) | COC(=O)C(*)(C)C* | 3-octanone | CCCCCC(=O)CC | 48600 | 1.05 | 0.176 |  | 0.1 | 34.42 | positive
poly(methyl methacrylate) | COC(=O)C(*)(C)C* | 3-octanone | CCCCCC(=O)CC | 596000 | 1.04 | 0.0189 |  | 0.1 | 59.84 | positive
poly(methyl methacrylate) | COC(=O)C(*)(C)C* | 3-octanone | CCCCCC(=O)CC | 143000 | 1.04 | 0.1082 |  | 0.1 | 49.87 | positive
poly(methyl methacrylate) | COC(=O)C(*)(C)C* | 3-octanone | CCCCCC(=O)CC | 95000 | 1.04 | 0.0419 |  | 0.1 | 42.99 | positive
poly(methyl methacrylate) | COC(=O)C(*)(C)C* | 3-octanone | CCCCCC(=O)CC | 227000 | 1.04 | 0.015 |  | 0.1 | 51.33 | positive
poly(methyl methacrylate) | COC(=O)C(*)(C)C* | 3-octanone | CCCCCC(=O)CC | 26900 | 1.11 | 0.0968 |  | 0.1 | 20.04 | positive
poly(methyl methacrylate) | COC(=O)C(*)(C)C* | 3-octanone | CCCCCC(=O)CC | 95000 | 1.04 | 0.1338 |  | 0.1 | 43.54 | positive
poly(methyl methacrylate) | COC(=O)C(*)(C)C* | 3-octanone | CCCCCC(=O)CC | 227000 | 1.04 | 0.1468 |  | 0.1 | 51.33 | positive
poly(methyl methacrylate) | COC(=O)C(*)(C)C* | 3-octanone | CCCCCC(=O)CC | 596000 | 1.04 | 0.0722 |  | 0.1 | 60.12 | positive
poly(methyl methacrylate) | COC(=O)C(*)(C)C* | 3-octanone | CCCCCC(=O)CC | 26900 | 1.11 | 0.1264 |  | 0.1 | 20.43 | positive
poly(methyl methacrylate) | COC(=O)C(*)(C)C* | 3-octanone | CCCCCC(=O)CC | 143000 | 1.04 | 0.0426 |  | 0.1 | 49.68 | positive
poly(methyl methacrylate) | COC(=O)C(*)(C)C* | 3-octanone | CCCCCC(=O)CC | 48600 | 1.05 | 0.0691 |  | 0.1 | 34.29 | positive
poly(methyl methacrylate) | COC(=O)C(*)(C)C* | 3-octanone | CCCCCC(=O)CC | 26900 | 1.11 | 0.0919 |  | 0.1 | 19.88 | positive
poly(methyl methacrylate) | COC(=O)C(*)(C)C* | 3-octanone | CCCCCC(=O)CC | 227000 | 1.04 | 0.1618 |  | 0.1 | 50.53 | positive
poly(methyl methacrylate) | COC(=O)C(*)(C)C* | 3-octanone | CCCCCC(=O)CC | 143000 | 1.04 | 0.1166 |  | 0.1 | 49.76 | positive
poly(methyl methacrylate) | COC(=O)C(*)(C)C* | 3-octanone | CCCCCC(=O)CC | 227000 | 1.04 | 0.0338 |  | 0.1 | 52.83 | positive
poly(methyl methacrylate) | COC(=O)C(*)(C)C* | 3-octanone | CCCCCC(=O)CC | 26900 | 1.11 | 0.2816 |  | 0.1 | 18.03 | positive
poly(methyl methacrylate) | COC(=O)C(*)(C)C* | cyclohexanol | OC1CCCCC1 | 68000 | 1.03 | 0.01404 | 0.017 | 0.1 | 71.97 | positive
poly(methyl methacrylate) | COC(=O)C(*)(C)C* | 3-octanone | CCCCCC(=O)CC | 26900 | 1.11 | 0.2565 |  | 0.1 | 18.97 | positive
poly(methyl methacrylate) | COC(=O)C(*)(C)C* | 3-octanone | CCCCCC(=O)CC | 26900 | 1.11 | 0.0862 |  | 0.1 | 19.7 | positive
poly(methyl methacrylate) | COC(=O)C(*)(C)C* | 3-octanone | CCCCCC(=O)CC | 26900 | 1.11 | 0.247 |  | 0.1 | 19.29 | positive
poly(methyl methacrylate) | COC(=O)C(*)(C)C* | 3-octanone | CCCCCC(=O)CC | 143000 | 1.04 | 0.0532 |  | 0.1 | 49.87 | positive
poly(methyl methacrylate) | COC(=O)C(*)(C)C* | 3-octanone | CCCCCC(=O)CC | 227000 | 1.04 | 0.1345 |  | 0.1 | 51.91 | positive
poly(methyl methacrylate) | COC(=O)C(*)(C)C* | 3-octanone | CCCCCC(=O)CC | 227000 | 1.04 | 0.0888 |  | 0.1 | 53.12 | positive
poly(methyl methacrylate) | COC(=O)C(*)(C)C* | 3-octanone | CCCCCC(=O)CC | 26900 | 1.11 | 0.2402 |  | 0.1 | 19.52 | positive
poly(methyl methacrylate) | COC(=O)C(*)(C)C* | 3-octanone | CCCCCC(=O)CC | 227000 | 1.04 | 0.0446 |  | 0.1 | 53.08 | positive
poly(methyl methacrylate) | COC(=O)C(*)(C)C* | 3-octanone | CCCCCC(=O)CC | 48600 | 1.05 | 0.2294 |  | 0.1 | 32.66 | positive
poly(methyl methacrylate) | COC(=O)C(*)(C)C* | 3-octanone | CCCCCC(=O)CC | 227000 | 1.04 | 0.1129 |  | 0.1 | 52.66 | positive
poly(methyl methacrylate) | COC(=O)C(*)(C)C* | 3-octanone | CCCCCC(=O)CC | 95000 | 1.04 | 0.026 |  | 0.1 | 41.14 | positive
poly(methyl methacrylate) | COC(=O)C(*)(C)C* | 3-octanone | CCCCCC(=O)CC | 26900 | 1.11 | 0.2235 |  | 0.1 | 19.88 | positive
poly(methyl methacrylate) | COC(=O)C(*)(C)C* | 3-octanone | CCCCCC(=O)CC | 227000 | 1.04 | 0.0057 |  | 0.1 | 48.63 | positive
poly(methyl methacrylate) | COC(=O)C(*)(C)C* | 3-octanone | CCCCCC(=O)CC | 26900 | 1.11 | 0.1831 |  | 0.1 | 20.38 | positive
poly(methyl methacrylate) | COC(=O)C(*)(C)C* | cyclohexanol | OC1CCCCC1 | 68000 | 1.03 | 0.11207 | 0.1329 | 0.1 | 73.44 | positive
poly(methyl methacrylate) | COC(=O)C(*)(C)C* | 3-octanone | CCCCCC(=O)CC | 95000 | 1.04 | 0.1391 |  | 0.1 | 43.38 | positive
poly(methyl methacrylate) | COC(=O)C(*)(C)C* | 3-octanone | CCCCCC(=O)CC | 48600 | 1.05 | 0.0402 |  | 0.1 | 32.66 | positive
poly(methyl methacrylate) | COC(=O)C(*)(C)C* | 3-octanone | CCCCCC(=O)CC | 95000 | 1.04 | 0.2415 |  | 0.1 | 38.73 | positive
poly(methyl methacrylate) | COC(=O)C(*)(C)C* | cyclohexanol | OC1CCCCC1 | 992000 | 1.06 | 0.00124 | 0.0015 | 0.1 | 75.21 | positive
poly(methyl methacrylate) | COC(=O)C(*)(C)C* | cyclohexanol | OC1CCCCC1 | 280000 | 1.06 | 0.00115 | 0.0014 | 0.1 | 74.24 | positive
poly(methyl methacrylate) | COC(=O)C(*)(C)C* | 3-octanone | CCCCCC(=O)CC | 95000 | 1.04 | 0.0595 |  | 0.1 | 43.54 | positive
poly(methyl methacrylate) | COC(=O)C(*)(C)C* | 3-octanone | CCCCCC(=O)CC | 48600 | 1.05 | 0.0531 |  | 0.1 | 33.63 | positive
poly(methyl methacrylate) | COC(=O)C(*)(C)C* | 3-octanone | CCCCCC(=O)CC | 95000 | 1.04 | 0.1777 |  | 0.1 | 42.45 | positive
poly(methyl methacrylate) | COC(=O)C(*)(C)C* | 3-octanone | CCCCCC(=O)CC | 95000 | 1.04 | 0.2047 |  | 0.1 | 41.14 | positive
poly(methyl methacrylate) | COC(=O)C(*)(C)C* | 3-octanone | CCCCCC(=O)CC | 95000 | 1.04 | 0.1682 |  | 0.1 | 42.74 | positive
poly(methyl methacrylate) | COC(=O)C(*)(C)C* | cyclohexanol | OC1CCCCC1 | 992000 | 1.06 | 0.00825 | 0.01 | 0.1 | 76.23 | positive
poly(methyl methacrylate) | COC(=O)C(*)(C)C* | 3-octanone | CCCCCC(=O)CC | 143000 | 1.04 | 0.1837 |  | 0.1 | 47.29 | positive
poly(methyl methacrylate) | COC(=O)C(*)(C)C* | 3-octanone | CCCCCC(=O)CC | 227000 | 1.04 | 0.0189 |  | 0.1 | 51.91 | positive
poly(methyl methacrylate) | COC(=O)C(*)(C)C* | cyclohexanol | OC1CCCCC1 | 68000 | 1.03 | 0.00115 | 0.0014 | 0.1 | 71.33 | positive
poly(methyl methacrylate) | COC(=O)C(*)(C)C* | 3-octanone | CCCCCC(=O)CC | 227000 | 1.04 | 0.1266 |  | 0.1 | 52.22 | positive
poly(methyl methacrylate) | COC(=O)C(*)(C)C* | 3-octanone | CCCCCC(=O)CC | 143000 | 1.04 | 0.1436 |  | 0.1 | 49.13 | positive
poly(methyl methacrylate) | COC(=O)C(*)(C)C* | 3-octanone | CCCCCC(=O)CC | 227000 | 1.04 | 0.0296 |  | 0.1 | 52.66 | positive
poly(methyl methacrylate) | COC(=O)C(*)(C)C* | 3-octanone | CCCCCC(=O)CC | 26900 | 1.11 | 0.0651 |  | 0.1 | 18.57 | positive
poly(methyl methacrylate) | COC(=O)C(*)(C)C* | 3-octanone | CCCCCC(=O)CC | 26900 | 1.11 | 0.1957 |  | 0.1 | 20.31 | positive
poly(methyl methacrylate) | COC(=O)C(*)(C)C* | 3-octanone | CCCCCC(=O)CC | 95000 | 1.04 | 0.0379 |  | 0.1 | 42.45 | positive
poly(methyl methacrylate) | COC(=O)C(*)(C)C* | 3-octanone | CCCCCC(=O)CC | 26900 | 1.11 | 0.036 |  | 0.1 | 14.3 | positive
poly(methyl methacrylate) | COC(=O)C(*)(C)C* | 3-octanone | CCCCCC(=O)CC | 48600 | 1.05 | 0.1466 |  | 0.1 | 34.67 | positive
poly(methyl methacrylate) | COC(=O)C(*)(C)C* | 3-octanone | CCCCCC(=O)CC | 48600 | 1.05 | 0.1663 |  | 0.1 | 34.51 | positive
poly(methyl methacrylate) | COC(=O)C(*)(C)C* | 3-octanone | CCCCCC(=O)CC | 26900 | 1.11 | 0.0704 |  | 0.1 | 18.97 | positive
poly(methyl methacrylate) | COC(=O)C(*)(C)C* | 3-octanone | CCCCCC(=O)CC | 95000 | 1.04 | 0.1364 |  | 0.1 | 43.51 | positive
poly(methyl methacrylate) | COC(=O)C(*)(C)C* | 3-octanone | CCCCCC(=O)CC | 26900 | 1.11 | 0.1053 |  | 0.1 | 20.19 | positive
poly(methyl methacrylate) | COC(=O)C(*)(C)C* | 3-octanone | CCCCCC(=O)CC | 95000 | 1.04 | 0.0385 |  | 0.1 | 42.74 | positive
poly(methyl methacrylate) | COC(=O)C(*)(C)C* | 3-octanone | CCCCCC(=O)CC | 143000 | 1.04 | 0.0239 |  | 0.1 | 48.64 | positive
poly(methyl methacrylate) | COC(=O)C(*)(C)C* | 3-octanone | CCCCCC(=O)CC | 26900 | 1.11 | 0.0812 |  | 0.1 | 19.52 | positive
poly(methyl methacrylate) | COC(=O)C(*)(C)C* | 3-octanone | CCCCCC(=O)CC | 143000 | 1.04 | 0.2183 |  | 0.1 | 44.9 | positive
poly(methyl methacrylate) | COC(=O)C(*)(C)C* | 3-octanone | CCCCCC(=O)CC | 95000 | 1.04 | 0.1583 |  | 0.1 | 42.99 | positive
poly(methyl methacrylate) | COC(=O)C(*)(C)C* | 3-octanone | CCCCCC(=O)CC | 143000 | 1.04 | 0.0385 |  | 0.1 | 49.51 | positive
poly(methyl methacrylate) | COC(=O)C(*)(C)C* | 3-octanone | CCCCCC(=O)CC | 26900 | 1.11 | 0.1217 |  | 0.1 | 20.4 | positive
poly(methyl methacrylate) | COC(=O)C(*)(C)C* | 3-octanone | CCCCCC(=O)CC | 48600 | 1.05 | 0.2589 |  | 0.1 | 31.08 | positive
poly(methyl methacrylate) | COC(=O)C(*)(C)C* | 3-octanone | CCCCCC(=O)CC | 26900 | 1.11 | 0.1743 |  | 0.1 | 20.43 | positive
poly(methyl methacrylate) | COC(=O)C(*)(C)C* | 3-octanone | CCCCCC(=O)CC | 143000 | 1.04 | 0.1552 |  | 0.1 | 48.64 | positive
poly(methyl methacrylate) | COC(=O)C(*)(C)C* | 3-octanone | CCCCCC(=O)CC | 26900 | 1.11 | 0.2327 |  | 0.1 | 19.7 | positive
poly(methyl methacrylate) | COC(=O)C(*)(C)C* | 3-octanone | CCCCCC(=O)CC | 95000 | 1.04 | 0.0577 |  | 0.1 | 43.51 | positive
poly(methyl methacrylate) | COC(=O)C(*)(C)C* | 3-octanone | CCCCCC(=O)CC | 143000 | 1.04 | 0.0464 |  | 0.1 | 49.76 | positive
poly(methyl methacrylate) | COC(=O)C(*)(C)C* | 3-octanone | CCCCCC(=O)CC | 26900 | 1.11 | 0.344 |  | 0.1 | 14.3 | positive
poly(methyl methacrylate) | COC(=O)C(*)(C)C* | 3-octanone | CCCCCC(=O)CC | 143000 | 1.04 | 0.1349 |  | 0.1 | 49.34 | positive
poly(methyl methacrylate) | COC(=O)C(*)(C)C* | 3-octanone | CCCCCC(=O)CC | 95000 | 1.04 | 0.0757 |  | 0.1 | 43.7 | positive
poly(methyl methacrylate) | COC(=O)C(*)(C)C* | 3-octanone | CCCCCC(=O)CC | 48600 | 1.05 | 0.0294 |  | 0.1 | 31.08 | positive
poly(methyl methacrylate) | COC(=O)C(*)(C)C* | 3-octanone | CCCCCC(=O)CC | 143000 | 1.04 | 0.0209 |  | 0.1 | 48.13 | positive
poly(methyl methacrylate) | COC(=O)C(*)(C)C* | 3-octanone | CCCCCC(=O)CC | 26900 | 1.11 | 0.2159 |  | 0.1 | 20.04 | positive
poly(methyl methacrylate) | COC(=O)C(*)(C)C* | cyclohexanol | OC1CCCCC1 | 992000 | 1.06 | 0.12471 | 0.1475 | 0.1 | 77.03 | positive
poly(methyl methacrylate) | COC(=O)C(*)(C)C* | 3-octanone | CCCCCC(=O)CC | 596000 | 1.04 | 0.0667 |  | 0.1 | 60.21 | positive
poly(methyl methacrylate) | COC(=O)C(*)(C)C* | 3-octanone | CCCCCC(=O)CC | 596000 | 1.04 | 0.0121 |  | 0.1 | 59.47 | positive
poly(methyl methacrylate) | COC(=O)C(*)(C)C* | cyclohexanol | OC1CCCCC1 | 280000 | 1.06 | 0.01139 | 0.0138 | 0.1 | 75.87 | positive
poly(methyl methacrylate) | COC(=O)C(*)(C)C* | 3-octanone | CCCCCC(=O)CC | 26900 | 1.11 | 0.1853 |  | 0.1 | 20.4 | positive
poly(methyl methacrylate) | COC(=O)C(*)(C)C* | 3-octanone | CCCCCC(=O)CC | 143000 | 1.04 | 0.1301 |  | 0.1 | 49.51 | positive
poly(methyl methacrylate) | COC(=O)C(*)(C)C* | 3-octanone | CCCCCC(=O)CC | 596000 | 1.04 | 0.0204 |  | 0.1 | 60 | positive
poly(methyl methacrylate) | COC(=O)C(*)(C)C* | 3-octanone | CCCCCC(=O)CC | 143000 | 1.04 | 0.0164 |  | 0.1 | 47.29 | positive
poly(methyl methacrylate) | COC(=O)C(*)(C)C* | 3-octanone | CCCCCC(=O)CC | 95000 | 1.04 | 0.0664 |  | 0.1 | 43.63 | positive
poly(methyl methacrylate) | COC(=O)C(*)(C)C* | 3-octanone | CCCCCC(=O)CC | 48600 | 1.05 | 0.282 |  | 0.1 | 29.6 | positive
poly(methyl methacrylate) | COC(=O)C(*)(C)C* | 3-octanone | CCCCCC(=O)CC | 48600 | 1.05 | 0.0929 |  | 0.1 | 34.67 | positive
poly(methyl methacrylate) | COC(=O)C(*)(C)C* | 3-octanone | CCCCCC(=O)CC | 227000 | 1.04 | 0.1 |  | 0.1 | 52.98 | positive
poly(methyl methacrylate) | COC(=O)C(*)(C)C* | 3-octanone | CCCCCC(=O)CC | 143000 | 1.04 | 0.1659 |  | 0.1 | 48.13 | positive
poly(methyl methacrylate) | COC(=O)C(*)(C)C* | cyclohexanol | OC1CCCCC1 | 280000 | 1.06 | 0.09255 | 0.1102 | 0.1 | 77.23 | positive
poly(methyl methacrylate) | COC(=O)C(*)(C)C* | 3-octanone | CCCCCC(=O)CC | 95000 | 1.04 | 0.0156 |  | 0.1 | 38.73 | positive
poly(methyl methacrylate) | COC(=O)C(*)(C)C* | 3-octanone | CCCCCC(=O)CC | 596000 | 1.04 | 0.0086 |  | 0.1 | 59.08 | positive
poly(methyl methacrylate) | COC(=O)C(*)(C)C* | cyclohexanol | OC1CCCCC1 | 68000 | 1.03 | 0.00371 | 0.0045 | 0.1 | 71.74 | positive
poly(methyl methacrylate) | COC(=O)C(*)(C)C* | 3-octanone | CCCCCC(=O)CC | 26900 | 1.11 | 0.1164 |  | 0.1 | 20.38 | positive
poly(methyl methacrylate) | COC(=O)C(*)(C)C* | 3-octanone | CCCCCC(=O)CC | 48600 | 1.05 | 0.0871 |  | 0.1 | 34.62 | positive
poly(methyl methacrylate) | COC(=O)C(*)(C)C* | cyclohexanol | OC1CCCCC1 | 992000 | 1.06 | 0.14345 | 0.169 | 0.1 | 76.34 | positive
poly(methyl methacrylate) | COC(=O)C(*)(C)C* | 3-octanone | CCCCCC(=O)CC | 95000 | 1.04 | 0.0202 |  | 0.1 | 40.12 | positive
poly(methyl methacrylate) | COC(=O)C(*)(C)C* | 3-octanone | CCCCCC(=O)CC | 48600 | 1.05 | 0.0742 |  | 0.1 | 34.42 | positive
poly(methyl methacrylate) | COC(=O)C(*)(C)C* | 3-octanone | CCCCCC(=O)CC | 227000 | 1.04 | 0.1908 |  | 0.1 | 48.63 | positive
poly(methyl methacrylate) | COC(=O)C(*)(C)C* | 3-octanone | CCCCCC(=O)CC | 143000 | 1.04 | 0.0079 |  | 0.1 | 44.9 | positive
poly(methyl methacrylate) | COC(=O)C(*)(C)C* | 3-octanone | CCCCCC(=O)CC | 227000 | 1.04 | 0.0391 |  | 0.1 | 52.98 | positive
poly(methyl methacrylate) | COC(=O)C(*)(C)C* | 3-octanone | CCCCCC(=O)CC | 596000 | 1.04 | 0.0062 |  | 0.1 | 58.57 | positive
poly(methyl methacrylate) | COC(=O)C(*)(C)C* | 3-octanone | CCCCCC(=O)CC | 596000 | 1.04 | 0.0913 |  | 0.1 | 59.65 | positive
poly(methyl methacrylate) | COC(=O)C(*)(C)C* | cyclohexanol | OC1CCCCC1 | 68000 | 1.03 | 0.10939 | 0.1298 | 0.1 | 73.15 | positive
poly(methyl methacrylate) | COC(=O)C(*)(C)C* | 3-octanone | CCCCCC(=O)CC | 48600 | 1.05 | 0.0587 |  | 0.1 | 33.91 | positive
poly(methyl methacrylate) | COC(=O)C(*)(C)C* | 3-octanone | CCCCCC(=O)CC | 596000 | 1.04 | 0.0684 |  | 0.1 | 60.2 | positive
poly(methyl methacrylate) | COC(=O)C(*)(C)C* | 3-octanone | CCCCCC(=O)CC | 596000 | 1.04 | 0.0149 |  | 0.1 | 59.65 | positive
poly(methyl methacrylate) | COC(=O)C(*)(C)C* | 3-octanone | CCCCCC(=O)CC | 143000 | 1.04 | 0.0305 |  | 0.1 | 49.13 | positive
poly(methyl methacrylate) | COC(=O)C(*)(C)C* | 3-octanone | CCCCCC(=O)CC | 26900 | 1.11 | 0.0504 |  | 0.1 | 17.02 | positive
poly(methyl methacrylate) | COC(=O)C(*)(C)C* | cyclohexanol | OC1CCCCC1 | 992000 | 1.06 | 0.0811 | 0.0968 | 0.1 | 77.09 | positive
poly(methyl methacrylate) | COC(=O)C(*)(C)C* | 3-octanone | CCCCCC(=O)CC | 48600 | 1.05 | 0.0237 |  | 0.1 | 29.6 | positive
poly(methyl methacrylate) | COC(=O)C(*)(C)C* | 3-octanone | CCCCCC(=O)CC | 596000 | 1.04 | 0.086 |  | 0.1 | 59.84 | positive
poly(methyl methacrylate) | COC(=O)C(*)(C)C* | 3-octanone | CCCCCC(=O)CC | 227000 | 1.04 | 0.0218 |  | 0.1 | 52.22 | positive
poly(methyl methacrylate) | COC(=O)C(*)(C)C* | cyclohexanol | OC1CCCCC1 | 992000 | 1.06 | 0.00363 | 0.0044 | 0.1 | 76.9 | positive
poly(methyl methacrylate) | COC(=O)C(*)(C)C* | cyclohexanol | OC1CCCCC1 | 992000 | 1.06 | 0.0085 | 0.0103 | 0.1 | 77.43 | positive
poly(methyl methacrylate) | COC(=O)C(*)(C)C* | cyclohexanol | OC1CCCCC1 | 280000 | 1.06 | 0.08425 | 0.1005 | 0.1 | 77.1 | positive
poly(methyl methacrylate) | COC(=O)C(*)(C)C* | 3-octanone | CCCCCC(=O)CC | 48600 | 1.05 | 0.1807 |  | 0.1 | 34.29 | positive
poly(methyl methacrylate) | COC(=O)C(*)(C)C* | 3-octanone | CCCCCC(=O)CC | 48600 | 1.05 | 0.2162 |  | 0.1 | 33.23 | positive
poly(methyl methacrylate) | COC(=O)C(*)(C)C* | 3-octanone | CCCCCC(=O)CC | 95000 | 1.04 | 0.0738 |  | 0.1 | 43.68 | positive
poly(methyl methacrylate) | COC(=O)C(*)(C)C* | 3-octanone | CCCCCC(=O)CC | 227000 | 1.04 | 0.0929 |  | 0.1 | 53.08 | positive
poly(methyl methacrylate) | COC(=O)C(*)(C)C* | 3-octanone | CCCCCC(=O)CC | 48600 | 1.05 | 0.0771 |  | 0.1 | 34.51 | positive
poly(methyl methacrylate) | COC(=O)C(*)(C)C* | 3-octanone | CCCCCC(=O)CC | 48600 | 1.05 | 0.047 |  | 0.1 | 33.23 | positive
poly(methyl methacrylate) | COC(=O)C(*)(C)C* | 3-octanone | CCCCCC(=O)CC | 596000 | 1.04 | 0.1489 |  | 0.1 | 56.59 | positive
poly(methyl methacrylate) | COC(=O)C(*)(C)C* | 3-octanone | CCCCCC(=O)CC | 95000 | 1.04 | 0.2214 |  | 0.1 | 40.12 | positive
poly(methyl methacrylate) | COC(=O)C(*)(C)C* | 3-octanone | CCCCCC(=O)CC | 596000 | 1.04 | 0.1285 |  | 0.1 | 57.79 | positive
poly(methyl methacrylate) | COC(=O)C(*)(C)C* | 3-octanone | CCCCCC(=O)CC | 227000 | 1.04 | 0.0464 |  | 0.1 | 53.12 | positive
poly(methyl methacrylate) | COC(=O)C(*)(C)C* | 3-octanone | CCCCCC(=O)CC | 95000 | 1.04 | 0.1517 |  | 0.1 | 43.2 | positive
poly(methyl methacrylate) | COC(=O)C(*)(C)C* | cyclohexanol | OC1CCCCC1 | 68000 | 1.03 | 0.04246 | 0.0511 | 0.1 | 73 | positive
poly(methyl methacrylate) | COC(=O)C(*)(C)C* | 3-octanone | CCCCCC(=O)CC | 143000 | 1.04 | 0.0119 |  | 0.1 | 46.18 | positive
poly(methyl methacrylate) | COC(=O)C(*)(C)C* | 3-octanone | CCCCCC(=O)CC | 26900 | 1.11 | 0.2676 |  | 0.1 | 18.57 | positive
poly(methyl methacrylate) | COC(=O)C(*)(C)C* | cyclohexanol | OC1CCCCC1 | 280000 | 1.06 | 0.09778 | 0.1163 | 0.1 | 77.58 | positive
poly(methyl methacrylate) | COC(=O)C(*)(C)C* | 3-octanone | CCCCCC(=O)CC | 95000 | 1.04 | 0.0323 |  | 0.1 | 41.95 | positive
poly(methyl methacrylate) | COC(=O)C(*)(C)C* | 3-octanone | CCCCCC(=O)CC | 143000 | 1.04 | 0.151 |  | 0.1 | 48.8 | positive
poly(methyl methacrylate) | COC(=O)C(*)(C)C* | 3-octanone | CCCCCC(=O)CC | 48600 | 1.05 | 0.1884 |  | 0.1 | 34.1 | positive
poly(methyl methacrylate) | COC(=O)C(*)(C)C* | 3-octanone | CCCCCC(=O)CC | 143000 | 1.04 | 0.0982 |  | 0.1 | 49.95 | positive
poly(methyl methacrylate) | COC(=O)C(*)(C)C* | 3-octanone | CCCCCC(=O)CC | 596000 | 1.04 | 0.029 |  | 0.1 | 60.21 | positive
poly(methyl methacrylate) | COC(=O)C(*)(C)C* | 3-octanone | CCCCCC(=O)CC | 596000 | 1.04 | 0.0028 |  | 0.1 | 56.59 | positive
poly(methyl methacrylate) | COC(=O)C(*)(C)C* | 3-octanone | CCCCCC(=O)CC | 26900 | 1.11 | 0.0596 |  | 0.1 | 18.03 | positive
poly(methyl methacrylate) | COC(=O)C(*)(C)C* | 3-octanone | CCCCCC(=O)CC | 227000 | 1.04 | 0.0264 |  | 0.1 | 52.47 | positive
poly(methyl methacrylate) | COC(=O)C(*)(C)C* | 3-octanone | CCCCCC(=O)CC | 596000 | 1.04 | 0.0783 |  | 0.1 | 60 | positive
poly(methyl methacrylate) | COC(=O)C(*)(C)C* | 3-octanone | CCCCCC(=O)CC | 95000 | 1.04 | 0.0464 |  | 0.1 | 43.2 | positive
poly(methyl methacrylate) | COC(=O)C(*)(C)C* | 3-octanone | CCCCCC(=O)CC | 26900 | 1.11 | 0.3008 |  | 0.1 | 17.02 | positive
poly(methyl methacrylate) | COC(=O)C(*)(C)C* | 3-octanone | CCCCCC(=O)CC | 227000 | 1.04 | 0.1065 |  | 0.1 | 52.83 | positive
poly(methyl methacrylate) | COC(=O)C(*)(C)C* | 3-octanone | CCCCCC(=O)CC | 227000 | 1.04 | 0.1781 |  | 0.1 | 49.47 | positive
poly(methyl methacrylate) | COC(=O)C(*)(C)C* | 3-octanone | CCCCCC(=O)CC | 95000 | 1.04 | 0.0516 |  | 0.1 | 43.38 | positive
poly(methyl methacrylate) | COC(=O)C(*)(C)C* | 3-octanone | CCCCCC(=O)CC | 227000 | 1.04 | 0.0085 |  | 0.1 | 49.47 | positive
poly(methyl methacrylate) | COC(=O)C(*)(C)C* | cyclohexanol | OC1CCCCC1 | 280000 | 1.06 | 0.00561 | 0.0068 | 0.1 | 75.57 | positive
poly(methyl methacrylate) | COC(=O)C(*)(C)C* | 3-octanone | CCCCCC(=O)CC | 26900 | 1.11 | 0.2057 |  | 0.1 | 20.19 | positive
poly(methyl methacrylate) | COC(=O)C(*)(C)C* | 3-octanone | CCCCCC(=O)CC | 143000 | 1.04 | 0.121 |  | 0.1 | 49.68 | positive
poly(methyl methacrylate) | COC(=O)C(*)(C)C* | 3-octanone | CCCCCC(=O)CC | 596000 | 1.04 | 0.0245 |  | 0.1 | 60.12 | positive
poly(methyl methacrylate) | COC(=O)C(*)(C)C* | 3-octanone | CCCCCC(=O)CC | 596000 | 1.04 | 0.0273 |  | 0.1 | 60.2 | positive
poly(methyl methacrylate) | COC(=O)C(*)(C)C* | 3-octanone | CCCCCC(=O)CC | 143000 | 1.04 | 0.0349 |  | 0.1 | 49.34 | positive
poly(methyl methacrylate) | COC(=O)C(*)(C)C* | 3-octanone | CCCCCC(=O)CC | 48600 | 1.05 | 0.1959 |  | 0.1 | 33.91 | positive
poly(methyl methacrylate) | COC(=O)C(*)(C)C* | 3-octanone | CCCCCC(=O)CC | 95000 | 1.04 | 0.1894 |  | 0.1 | 41.95 | positive
poly(methyl methacrylate) | COC(=O)C(*)(C)C* | 3-octanone | CCCCCC(=O)CC | 227000 | 1.04 | 0.0116 |  | 0.1 | 50.53 | positive
poly(methyl methacrylate) | COC(=O)C(*)(C)C* | 3-octanone | CCCCCC(=O)CC | 26900 | 1.11 | 0.0765 |  | 0.1 | 19.29 | positive
poly(methyl methacrylate) | COC(=O)C(*)(C)C* | 3-octanone | CCCCCC(=O)CC | 95000 | 1.04 | 0.1171 |  | 0.1 | 43.7 | positive
poly(methyl methacrylate) | COC(=O)C(*)(C)C* | 3-octanone | CCCCCC(=O)CC | 143000 | 1.04 | 0.0265 |  | 0.1 | 48.8 | positive
poly(methyl methacrylate) | COC(=O)C(*)(C)C* | 3-octanone | CCCCCC(=O)CC | 596000 | 1.04 | 0.0957 |  | 0.1 | 59.47 | positive
poly(methyl methacrylate) | COC(=O)C(*)(C)C* | 1-butanol | CCCCO | 380000 | 2.53 | 0.5222 | 0.6081 | 0.1 | 68.15 | positive
poly(methyl methacrylate) | COC(=O)C(*)(C)C* | 3-heptanone | CCCCC(=O)CC | 195000 | 1.25 | 0.14148 | 0.1881 | 0.1 | 20.75 | positive
poly(methyl methacrylate) | COC(=O)C(*)(C)C* | 1-butanol | CCCCO | 380000 | 2.53 | 0.42339 | 0.5104 | 0.1 | 75.9 | positive
poly(methyl methacrylate) | COC(=O)C(*)(C)C* | 3-heptanone | CCCCC(=O)CC | 685000 | 1.2 | 0.07899 | 0.1076 | 0.1 | 23.18 | positive
poly(methyl methacrylate) | COC(=O)C(*)(C)C* | 1-butanol | CCCCO | 380000 | 2.53 | 0.09119 | 0.1247 | 0.1 | 83.31 | positive
poly(methyl methacrylate) | COC(=O)C(*)(C)C* | 1-butanol | CCCCO | 120000 | 2.4 | 0.18989 | 0.2497 | 0.1 | 76.23 | positive
poly(methyl methacrylate) | COC(=O)C(*)(C)C* | 1-decanol | CCCCCCCCCCO | 250000 | 1.6 | 0.22165 | 0.2805 | 0.1 | 114.01 | positive
poly(methyl methacrylate) | COC(=O)C(*)(C)C* | 3-heptanone | CCCCC(=O)CC | 685000 | 1.2 | 0.00928 | 0.013 | 0.1 | 22.79 | positive
poly(methyl methacrylate) | COC(=O)C(*)(C)C* | 3-heptanone | CCCCC(=O)CC | 375000 | 1.2 | 0.05877 | 0.0807 | 0.1 | 21.11 | positive
poly(methyl methacrylate) | COC(=O)C(*)(C)C* | 1-decanol | CCCCCCCCCCO | 250000 | 1.6 | 0.30183 | 0.3718 | 0.1 | 110.22 | positive
poly(methyl methacrylate) | COC(=O)C(*)(C)C* | methanol | CO | 102600 | 2.12 | 0.3179 | 0.4036 | 0.1 | 60.12 | positive
poly(methyl methacrylate) | COC(=O)C(*)(C)C* | sulfolane | C1CCS(=O)(=O)C1 | 93300 | 2.01 | 0.2304 | 0.2146 | 0.1 | 38.79 | positive
poly(methyl methacrylate) | COC(=O)C(*)(C)C* | 3-heptanone | CCCCC(=O)CC | 375000 | 1.2 | 0.11807 | 0.1584 | 0.1 | 20.03 | positive
poly(methyl methacrylate) | COC(=O)C(*)(C)C* | 3-heptanone | CCCCC(=O)CC | 195000 | 1.25 | 0.07347 | 0.1003 | 0.1 | 22.54 | positive
poly(methyl methacrylate) | COC(=O)C(*)(C)C* | 3-heptanone | CCCCC(=O)CC | 375000 | 1.2 | 0.04365 | 0.0603 | 0.1 | 21.14 | positive
poly(methyl methacrylate) | COC(=O)C(*)(C)C* | 1-butanol | CCCCO | 380000 | 2.53 | 0.03039 | 0.0426 | 0.1 | 83.32 | positive
poly(methyl methacrylate) | COC(=O)C(*)(C)C* | 3-heptanone | CCCCC(=O)CC | 375000 | 1.2 | 0.05141 | 0.0708 | 0.1 | 21.22 | positive
poly(methyl methacrylate) | COC(=O)C(*)(C)C* | 3-heptanone | CCCCC(=O)CC | 195000 | 1.25 | 0.05126 | 0.0706 | 0.1 | 22.83 | positive
poly(methyl methacrylate) | COC(=O)C(*)(C)C* | 3-heptanone | CCCCC(=O)CC | 375000 | 1.2 | 0.07385 | 0.1008 | 0.1 | 21.07 | positive
poly(methyl methacrylate) | COC(=O)C(*)(C)C* | 1-butanol | CCCCO | 120000 | 2.4 | 0.29511 | 0.3728 | 0.1 | 75.51 | positive
poly(methyl methacrylate) | COC(=O)C(*)(C)C* | 3-heptanone | CCCCC(=O)CC | 685000 | 1.2 | 0.01965 | 0.0274 | 0.1 | 24.34 | positive
poly(methyl methacrylate) | COC(=O)C(*)(C)C* | 3-heptanone | CCCCC(=O)CC | 375000 | 1.2 | 0.09707 | 0.1313 | 0.1 | 20.65 | positive
poly(methyl methacrylate) | COC(=O)C(*)(C)C* | 3-heptanone | CCCCC(=O)CC | 685000 | 1.2 | 0.03631 | 0.0503 | 0.1 | 24.56 | positive
poly(methyl methacrylate) | COC(=O)C(*)(C)C* | methanol | CO | 102600 | 2.12 | 0.23133 | 0.3041 | 0.1 | 61.46 | positive
poly(methyl methacrylate) | COC(=O)C(*)(C)C* | 3-heptanone | CCCCC(=O)CC | 375000 | 1.2 | 0.06655 | 0.0911 | 0.1 | 21.04 | positive
poly(methyl methacrylate) | COC(=O)C(*)(C)C* | tert-butyl alcohol | CC(C)(C)O | 93300 | 2.01 | 0.19013 | 0.2547 | 0.1 | 41.87 | positive
poly(methyl methacrylate) | COC(=O)C(*)(C)C* | 3-heptanone | CCCCC(=O)CC | 375000 | 1.2 | 0.03653 | 0.0506 | 0.1 | 21.16 | positive
poly(methyl methacrylate) | COC(=O)C(*)(C)C* | 3-heptanone | CCCCC(=O)CC | 685000 | 1.2 | 0.01079 | 0.0151 | 0.1 | 23.43 | positive
poly(methyl methacrylate) | COC(=O)C(*)(C)C* | 3-heptanone | CCCCC(=O)CC | 195000 | 1.25 | 0.12756 | 0.1705 | 0.1 | 21.27 | positive
poly(methyl methacrylate) | COC(=O)C(*)(C)C* | 3-heptanone | CCCCC(=O)CC | 375000 | 1.2 | 0.08172 | 0.1112 | 0.1 | 20.97 | positive
poly(methyl methacrylate) | COC(=O)C(*)(C)C* | methanol | CO | 102600 | 2.12 | 0.41053 | 0.5028 | 0.1 | 53.19 | positive
poly(methyl methacrylate) | COC(=O)C(*)(C)C* | 3-heptanone | CCCCC(=O)CC | 195000 | 1.25 | 0.01416 | 0.0198 | 0.1 | 21.43 | positive
poly(methyl methacrylate) | COC(=O)C(*)(C)C* | 1-decanol | CCCCCCCCCCO | 250000 | 1.6 | 0.15034 | 0.195 | 0.1 | 114.84 | positive
poly(methyl methacrylate) | COC(=O)C(*)(C)C* | 3-heptanone | CCCCC(=O)CC | 685000 | 1.2 | 0.05149 | 0.0709 | 0.1 | 24.05 | positive
poly(methyl methacrylate) | COC(=O)C(*)(C)C* | 1-decanol | CCCCCCCCCCO | 250000 | 1.6 | 0.54017 | 0.6166 | 0.1 | 97.65 | positive
poly(methyl methacrylate) | COC(=O)C(*)(C)C* | tert-butyl alcohol | CC(C)(C)O | 93300 | 2.01 | 0.02389 | 0.0344 | 0.1 | 49.97 | positive
poly(methyl methacrylate) | COC(=O)C(*)(C)C* | methanol | CO | 380000 | 2.71 | 0.42896 | 0.5217 | 0.1 | 91.95 | positive
poly(methyl methacrylate) | COC(=O)C(*)(C)C* | 1-decanol | CCCCCCCCCCO | 250000 | 1.6 | 0.45196 | 0.5303 | 0.1 | 106.55 | positive
poly(methyl methacrylate) | COC(=O)C(*)(C)C* | 1-decanol | CCCCCCCCCCO | 250000 | 1.6 | 0.40426 | 0.4816 | 0.1 | 108.31 | positive
poly(methyl methacrylate) | COC(=O)C(*)(C)C* | 1-butanol | CCCCO | 380000 | 2.53 | 0.1011 | 0.1377 | 0.1 | 82.77 | positive
poly(methyl methacrylate) | COC(=O)C(*)(C)C* | tert-butyl alcohol | CC(C)(C)O | 93300 | 2.01 | 0.03603 | 0.0516 | 0.1 | 50.24 | positive
poly(methyl methacrylate) | COC(=O)C(*)(C)C* | sulfolane | C1CCS(=O)(=O)C1 | 93300 | 2.01 | 0.21428 | 0.1993 | 0.1 | 41.81 | positive
poly(methyl methacrylate) | COC(=O)C(*)(C)C* | methanol | CO | 380000 | 2.71 | 0.22932 | 0.3017 | 0.1 | 93.56 | positive
poly(methyl methacrylate) | COC(=O)C(*)(C)C* | 3-heptanone | CCCCC(=O)CC | 195000 | 1.25 | 0.02145 | 0.0299 | 0.1 | 22.26 | positive
poly(methyl methacrylate) | COC(=O)C(*)(C)C* | 3-heptanone | CCCCC(=O)CC | 375000 | 1.2 | 0.10463 | 0.1411 | 0.1 | 20.44 | positive
poly(methyl methacrylate) | COC(=O)C(*)(C)C* | 1-butanol | CCCCO | 120000 | 2.4 | 0.07858 | 0.108 | 0.1 | 76.57 | positive
poly(methyl methacrylate) | COC(=O)C(*)(C)C* | 1-butanol | CCCCO | 120000 | 2.4 | 0.49811 | 0.5849 | 0.1 | 66.45 | positive
poly(methyl methacrylate) | COC(=O)C(*)(C)C* | 3-heptanone | CCCCC(=O)CC | 195000 | 1.25 | 0.05862 | 0.0805 | 0.1 | 22.76 | positive
poly(methyl methacrylate) | COC(=O)C(*)(C)C* | 3-heptanone | CCCCC(=O)CC | 685000 | 1.2 | 0.00635 | 0.0089 | 0.1 | 21.9 | positive
poly(methyl methacrylate) | COC(=O)C(*)(C)C* | methanol | CO | 102600 | 2.12 | 0.51052 | 0.6023 | 0.1 | 51.09 | positive
poly(methyl methacrylate) | COC(=O)C(*)(C)C* | 1-decanol | CCCCCCCCCCO | 250000 | 1.6 | 0.07538 | 0.1004 | 0.1 | 115.8 | positive
poly(methyl methacrylate) | COC(=O)C(*)(C)C* | sulfolane | C1CCS(=O)(=O)C1 | 93300 | 2.01 | 0.10401 | 0.0958 | 0.1 | 39.97 | positive
poly(methyl methacrylate) | COC(=O)C(*)(C)C* | sulfolane | C1CCS(=O)(=O)C1 | 93300 | 2.01 | 0.05181 | 0.0475 | 0.1 | 31.29 | positive
poly(methyl methacrylate) | COC(=O)C(*)(C)C* | 1-decanol | CCCCCCCCCCO | 250000 | 1.6 | 0.63913 | 0.708 | 0.1 | 94.4 | positive
poly(methyl methacrylate) | COC(=O)C(*)(C)C* | 1-butanol | CCCCO | 380000 | 2.53 | 0.03982 | 0.0556 | 0.1 | 83.59 | positive
poly(methyl methacrylate) | COC(=O)C(*)(C)C* | 3-heptanone | CCCCC(=O)CC | 685000 | 1.2 | 0.02268 | 0.0316 | 0.1 | 24.44 | positive
poly(methyl methacrylate) | COC(=O)C(*)(C)C* | methanol | CO | 380000 | 2.71 | 0.16265 | 0.22 | 0.1 | 93.96 | positive
poly(methyl methacrylate) | COC(=O)C(*)(C)C* | tert-butyl alcohol | CC(C)(C)O | 93300 | 2.01 | 0.10736 | 0.149 | 0.1 | 44.87 | positive
poly(methyl methacrylate) | COC(=O)C(*)(C)C* | 3-heptanone | CCCCC(=O)CC | 685000 | 1.2 | 0.02806 | 0.039 | 0.1 | 24.58 | positive
poly(methyl methacrylate) | COC(=O)C(*)(C)C* | 1-butanol | CCCCO | 380000 | 2.53 | 0.15283 | 0.2039 | 0.1 | 82.09 | positive
poly(methyl methacrylate) | COC(=O)C(*)(C)C* | 3-heptanone | CCCCC(=O)CC | 375000 | 1.2 | 0.02182 | 0.0304 | 0.1 | 20.66 | positive
poly(methyl methacrylate) | COC(=O)C(*)(C)C* | methanol | CO | 102600 | 2.12 | 0.07373 | 0.1036 | 0.1 | 63.24 | positive
poly(methyl methacrylate) | COC(=O)C(*)(C)C* | 1-butanol | CCCCO | 380000 | 2.53 | 0.01389 | 0.0196 | 0.1 | 83.06 | positive
poly(methyl methacrylate) | COC(=O)C(*)(C)C* | sulfolane | C1CCS(=O)(=O)C1 | 93300 | 2.01 | 0.18922 | 0.1756 | 0.1 | 42.99 | positive
poly(methyl methacrylate) | COC(=O)C(*)(C)C* | sulfolane | C1CCS(=O)(=O)C1 | 93300 | 2.01 | 0.12999 | 0.12 | 0.1 | 45.31 | positive
poly(methyl methacrylate) | COC(=O)C(*)(C)C* | 1-butanol | CCCCO | 380000 | 2.53 | 0.11326 | 0.1535 | 0.1 | 83.04 | positive
poly(methyl methacrylate) | COC(=O)C(*)(C)C* | 3-heptanone | CCCCC(=O)CC | 685000 | 1.2 | 0.06828 | 0.0934 | 0.1 | 23.59 | positive
poly(methyl methacrylate) | COC(=O)C(*)(C)C* | 3-heptanone | CCCCC(=O)CC | 685000 | 1.2 | 0.05967 | 0.0819 | 0.1 | 23.9 | positive
poly(methyl methacrylate) | COC(=O)C(*)(C)C* | 1-butanol | CCCCO | 380000 | 2.53 | 0.30627 | 0.3853 | 0.1 | 80.33 | positive
poly(methyl methacrylate) | COC(=O)C(*)(C)C* | 1-butanol | CCCCO | 380000 | 2.53 | 0.58794 | 0.6695 | 0.1 | 53.07 | positive
poly(methyl methacrylate) | COC(=O)C(*)(C)C* | sulfolane | C1CCS(=O)(=O)C1 | 93300 | 2.01 | 0.16266 | 0.1506 | 0.1 | 45.76 | positive
poly(methyl methacrylate) | COC(=O)C(*)(C)C* | tert-butyl alcohol | CC(C)(C)O | 93300 | 2.01 | 0.0519 | 0.0738 | 0.1 | 50.51 | positive
poly(methyl methacrylate) | COC(=O)C(*)(C)C* | 3-heptanone | CCCCC(=O)CC | 195000 | 1.25 | 0.15724 | 0.2078 | 0.1 | 20.28 | positive
poly(methyl methacrylate) | COC(=O)C(*)(C)C* | methanol | CO | 380000 | 2.71 | 0.36198 | 0.4517 | 0.1 | 93.15 | positive
poly(methyl methacrylate) | COC(=O)C(*)(C)C* | sulfolane | C1CCS(=O)(=O)C1 | 93300 | 2.01 | 0.14731 | 0.1362 | 0.1 | 47.27 | positive
poly(methyl methacrylate) | COC(=O)C(*)(C)C* | 3-heptanone | CCCCC(=O)CC | 375000 | 1.2 | 0.00699 | 0.0098 | 0.1 | 17.68 | positive
poly(methyl methacrylate) | COC(=O)C(*)(C)C* | 3-heptanone | CCCCC(=O)CC | 685000 | 1.2 | 0.01402 | 0.0196 | 0.1 | 24.01 | positive
poly(methyl methacrylate) | COC(=O)C(*)(C)C* | sulfolane | C1CCS(=O)(=O)C1 | 93300 | 2.01 | 0.06558 | 0.0602 | 0.1 | 31.98 | positive
poly(methyl methacrylate) | COC(=O)C(*)(C)C* | 3-heptanone | CCCCC(=O)CC | 375000 | 1.2 | 0.02908 | 0.0404 | 0.1 | 20.96 | positive
poly(methyl methacrylate) | COC(=O)C(*)(C)C* | tert-butyl alcohol | CC(C)(C)O | 93300 | 2.01 | 0.12565 | 0.173 | 0.1 | 43.6 | positive
poly(methyl methacrylate) | COC(=O)C(*)(C)C* | tert-butyl alcohol | CC(C)(C)O | 93300 | 2.01 | 0.01633 | 0.0236 | 0.1 | 49.48 | positive
poly(methyl methacrylate) | COC(=O)C(*)(C)C* | 3-heptanone | CCCCC(=O)CC | 195000 | 1.25 | 0.06603 | 0.0904 | 0.1 | 22.66 | positive
poly(methyl methacrylate) | COC(=O)C(*)(C)C* | 3-heptanone | CCCCC(=O)CC | 685000 | 1.2 | 0.01661 | 0.0232 | 0.1 | 24.21 | positive
poly(methyl methacrylate) | COC(=O)C(*)(C)C* | 1-butanol | CCCCO | 380000 | 2.53 | 0.0652 | 0.0901 | 0.1 | 83.45 | positive
poly(methyl methacrylate) | COC(=O)C(*)(C)C* | 1-butanol | CCCCO | 120000 | 2.4 | 0.15979 | 0.2126 | 0.1 | 76.41 | positive
poly(methyl methacrylate) | COC(=O)C(*)(C)C* | 1-butanol | CCCCO | 120000 | 2.4 | 0.24064 | 0.3103 | 0.1 | 75.12 | positive
poly(methyl methacrylate) | COC(=O)C(*)(C)C* | 1-butanol | CCCCO | 380000 | 2.53 | 0.23705 | 0.3061 | 0.1 | 81.14 | positive
poly(methyl methacrylate) | COC(=O)C(*)(C)C* | tert-butyl alcohol | CC(C)(C)O | 93300 | 2.01 | 0.14751 | 0.2012 | 0.1 | 43.04 | positive
poly(methyl methacrylate) | COC(=O)C(*)(C)C* | 3-heptanone | CCCCC(=O)CC | 195000 | 1.25 | 0.02893 | 0.0402 | 0.1 | 22.69 | positive
poly(methyl methacrylate) | COC(=O)C(*)(C)C* | 3-heptanone | CCCCC(=O)CC | 195000 | 1.25 | 0.03601 | 0.0499 | 0.1 | 22.94 | positive
poly(methyl methacrylate) | COC(=O)C(*)(C)C* | 1-butanol | CCCCO | 380000 | 2.53 | 0.05248 | 0.0729 | 0.1 | 83.59 | positive
poly(methyl methacrylate) | COC(=O)C(*)(C)C* | 1-butanol | CCCCO | 380000 | 2.53 | 0.07595 | 0.1045 | 0.1 | 83.31 | positive
poly(methyl methacrylate) | COC(=O)C(*)(C)C* | 3-heptanone | CCCCC(=O)CC | 195000 | 1.25 | 0.11153 | 0.15 | 0.1 | 21.82 | positive
poly(methyl methacrylate) | COC(=O)C(*)(C)C* | 3-heptanone | CCCCC(=O)CC | 195000 | 1.25 | 0.09646 | 0.1305 | 0.1 | 22.23 | positive
poly(methyl methacrylate) | COC(=O)C(*)(C)C* | 1-decanol | CCCCCCCCCCO | 250000 | 1.6 | 0.74323 | 0.7985 | 0.1 | 80.66 | positive
poly(methyl methacrylate) | COC(=O)C(*)(C)C* | 1-decanol | CCCCCCCCCCO | 250000 | 1.6 | 0.25983 | 0.3246 | 0.1 | 111.85 | positive
poly(methyl methacrylate) | COC(=O)C(*)(C)C* | 3-heptanone | CCCCC(=O)CC | 195000 | 1.25 | 0.0435 | 0.0601 | 0.1 | 22.9 | positive
poly(methyl methacrylate) | COC(=O)C(*)(C)C* | 3-heptanone | CCCCC(=O)CC | 375000 | 1.2 | 0.01388 | 0.0194 | 0.1 | 19.71 | positive
poly(methyl methacrylate) | COC(=O)C(*)(C)C* | methanol | CO | 102600 | 2.12 | 0.15041 | 0.2045 | 0.1 | 63.41 | positive
poly(methyl methacrylate) | COC(=O)C(*)(C)C* | 3-heptanone | CCCCC(=O)CC | 375000 | 1.2 | 0.08903 | 0.1208 | 0.1 | 20.84 | positive
poly(methyl methacrylate) | COC(=O)C(*)(C)C* | 3-heptanone | CCCCC(=O)CC | 685000 | 1.2 | 0.04078 | 0.0564 | 0.1 | 24.58 | positive
poly(methyl methacrylate) | COC(=O)C(*)(C)C* | 1-decanol | CCCCCCCCCCO | 250000 | 1.6 | 0.34094 | 0.4146 | 0.1 | 110.88 | positive
poly(methyl methacrylate) | COC(=O)C(*)(C)C* | tert-butyl alcohol | CC(C)(C)O | 93300 | 2.01 | 0.07011 | 0.0989 | 0.1 | 48.74 | positive
poly(methyl methacrylate) | COC(=O)C(*)(C)C* | 3-heptanone | CCCCC(=O)CC | 195000 | 1.25 | 0.08119 | 0.1105 | 0.1 | 22.48 | positive
poly(methyl methacrylate) | COC(=O)C(*)(C)C* | 1-butanol | CCCCO | 120000 | 2.4 | 0.41394 | 0.5007 | 0.1 | 70.7 | positive
poly(methyl methacrylate) | COC(=O)C(*)(C)C* | 3-heptanone | CCCCC(=O)CC | 685000 | 1.2 | 0.06648 | 0.091 | 0.1 | 23.85 | positive
poly(N-isopropylacrylamide) | CC(C)NC(=O)C(*)C* | water | O | 124000 | 1.49 | 0.01803 | 0.0198 | 0.1 | 30.21 | negative
poly(N-isopropylacrylamide) | CC(C)NC(=O)C(*)C* | water | O | 144000 | 2.06 | 0.02799 | 0.0307 | 50.75 | 40.25 | negative
poly(N-isopropylacrylamide) | CC(C)NC(=O)C(*)C* | water | O | 615000 | 2.04 | 0.00937 | 0.0103 | 0.1 | 34.05 | negative
poly(N-isopropylacrylamide) | CC(C)NC(=O)C(*)C* | water | O | 615000 | 2.04 | 0.07022 | 0.0767 | 0.1 | 33.15 | negative
poly(N-isopropylacrylamide) | CC(C)NC(=O)C(*)C* | water | O | 615000 | 2.04 | 0.03803 | 0.04167 | 5 | 32.75 | negative
poly(N-isopropylacrylamide) | CC(C)NC(=O)C(*)C* | water | O | 144000 | 2.06 | 0.02799 | 0.0307 | 60.95 | 39.85 | negative
poly(N-isopropylacrylamide) | CC(C)NC(=O)C(*)C* | water | O | 615000 | 2.04 | 0.03803 | 0.04167 | 3 | 32.58 | negative
poly(N-isopropylacrylamide) | CC(C)NC(=O)C(*)C* | water | O | 144000 | 2.06 | 0.02799 | 0.0307 | 55.85 | 40.15 | negative
poly(N-isopropylacrylamide) | CC(C)NC(=O)C(*)C* | water | O | 10000 | 4.55 | 0.62792 | 0.6499 | 0.1 | 29.08 | negative
poly(N-isopropylacrylamide) | CC(C)NC(=O)C(*)C* | water | O | 53000 | 1.47 | 0.33592 | 0.3575 | 0.1 | 27.7 | negative
poly(N-isopropylacrylamide) | CC(C)NC(=O)C(*)C* | water | O | 615000 | 2.04 | 0.03805 | 0.0417 | 5 | 32.75 | negative
poly(N-isopropylacrylamide) | CC(C)NC(=O)C(*)C* | water | O | 76000 | 2.4 | 0.01274 | 0.014 | 0.1 | 31.2 | negative
poly(N-isopropylacrylamide) | CC(C)NC(=O)C(*)C* | water | O | 124000 | 1.49 | 0.00901 | 0.0099 | 0.1 | 30.48 | negative
poly(N-isopropylacrylamide) | CC(C)NC(=O)C(*)C* | water | O | 258000 | 2.15 | 0.02689 | 0.0295 | 28.35 | 34.95 | negative
poly(N-isopropylacrylamide) | CC(C)NC(=O)C(*)C* | water | O | 258000 | 2.15 | 0.02689 | 0.0295 | 42.6 | 34.85 | negative
poly(N-isopropylacrylamide) | CC(C)NC(=O)C(*)C* | water | O | 10000 | 4.55 | 0.37599 | 0.3986 | 0.1 | 27.4 | negative
poly(N-isopropylacrylamide) | CC(C)NC(=O)C(*)C* | water | O | 615000 | 2.04 | 0.01832 | 0.02011 | 0.1 | 33.59 | negative
poly(N-isopropylacrylamide) | CC(C)NC(=O)C(*)C* | water | O | 10000 | 4.55 | 0.00446 | 0.0049 | 0.1 | 33.25 | negative
poly(N-isopropylacrylamide) | CC(C)NC(=O)C(*)C* | water | O | 53000 | 1.47 | 0.18509 | 0.1999 | 0.1 | 28.25 | negative
poly(N-isopropylacrylamide) | CC(C)NC(=O)C(*)C* | water | O | 124000 | 1.49 | 0.28057 | 0.3002 | 0.1 | 27.55 | negative
poly(N-isopropylacrylamide) | CC(C)NC(=O)C(*)C* | water | O | 124000 | 1.49 | 0.23132 | 0.2487 | 0.1 | 27.75 | negative
poly(N-isopropylacrylamide) | CC(C)NC(=O)C(*)C* | water | O | 144000 | 2.06 | 0.02799 | 0.0307 | 47.7 | 40.05 | negative
poly(N-isopropylacrylamide) | CC(C)NC(=O)C(*)C* | water | O | 10000 | 4.55 | 0.04557 | 0.0499 | 0.1 | 31.71 | negative
poly(N-isopropylacrylamide) | CC(C)NC(=O)C(*)C* | water | O | 10000 | 4.55 | 0.53388 | 0.5575 | 0.1 | 27.65 | negative
poly(N-isopropylacrylamide) | CC(C)NC(=O)C(*)C* | water | O | 124000 | 1.49 | 0.49228 | 0.5161 | 0.1 | 26.78 | negative
poly(N-isopropylacrylamide) | CC(C)NC(=O)C(*)C* | water | O | 615000 | 2.04 | 0.03256 | 0.0357 | 0.1 | 33.35 | negative
poly(N-isopropylacrylamide) | CC(C)NC(=O)C(*)C* | water | O | 258000 | 2.15 | 0.02689 | 0.0295 | 60.95 | 34.75 | negative
poly(N-isopropylacrylamide) | CC(C)NC(=O)C(*)C* | water | O | 124000 | 1.49 | 0.06856 | 0.0749 | 0.1 | 29.25 | negative
poly(N-isopropylacrylamide) | CC(C)NC(=O)C(*)C* | water | O | 124000 | 1.49 | 0.52622 | 0.5499 | 0.1 | 27.08 | negative
poly(N-isopropylacrylamide) | CC(C)NC(=O)C(*)C* | water | O | 258000 | 2.15 | 0.00355 | 0.0039 | 60.95 | 34.85 | negative
poly(N-isopropylacrylamide) | CC(C)NC(=O)C(*)C* | water | O | 10000 | 4.55 | 0.02269 | 0.0249 | 0.1 | 32.48 | negative
poly(N-isopropylacrylamide) | CC(C)NC(=O)C(*)C* | water | O | 124000 | 1.49 | 0.02278 | 0.025 | 0.1 | 30.11 | negative
poly(N-isopropylacrylamide) | CC(C)NC(=O)C(*)C* | water | O | 53000 | 1.47 | 0.04474 | 0.049 | 0.1 | 30.35 | negative
poly(N-isopropylacrylamide) | CC(C)NC(=O)C(*)C* | water | O | 144000 | 2.06 | 0.02799 | 0.0307 | 26.25 | 38.55 | negative
poly(N-isopropylacrylamide) | CC(C)NC(=O)C(*)C* | water | O | 615000 | 2.04 | 0.02278 | 0.025 | 0.1 | 33.45 | negative
poly(N-isopropylacrylamide) | CC(C)NC(=O)C(*)C* | water | O | 53000 | 1.47 | 0.46792 | 0.4917 | 0.1 | 26.57 | negative
poly(N-isopropylacrylamide) | CC(C)NC(=O)C(*)C* | water | O | 10000 | 4.55 | 0.0091 | 0.01 | 0.1 | 32.29 | negative
poly(N-isopropylacrylamide) | CC(C)NC(=O)C(*)C* | water | O | 615000 | 2.04 | 0.13582 | 0.1474 | 0.1 | 32.69 | negative
poly(N-isopropylacrylamide) | CC(C)NC(=O)C(*)C* | water | O | 615000 | 2.04 | 0.03805 | 0.0417 | 10 | 33.55 | negative
poly(N-isopropylacrylamide) | CC(C)NC(=O)C(*)C* | water | O | 53000 | 1.47 | 0.42614 | 0.4496 | 0.1 | 26.71 | negative
poly(N-isopropylacrylamide) | CC(C)NC(=O)C(*)C* | water | O | 53000 | 1.47 | 0.09156 | 0.0998 | 0.1 | 29.45 | negative
poly(N-isopropylacrylamide) | CC(C)NC(=O)C(*)C* | water | O | 76000 | 2.4 | 0.031 | 0.034 | 0.1 | 31.7 | negative
poly(N-isopropylacrylamide) | CC(C)NC(=O)C(*)C* | water | O | 10000 | 4.55 | 0.67878 | 0.6992 | 0.1 | 29.71 | negative
poly(N-isopropylacrylamide) | CC(C)NC(=O)C(*)C* | water | O | 615000 | 2.04 | 0.03805 | 0.0417 | 2.5 | 32.55 | negative
poly(N-isopropylacrylamide) | CC(C)NC(=O)C(*)C* | water | O | 53000 | 1.47 | 0.23332 | 0.2508 | 0.1 | 28.01 | negative
poly(N-isopropylacrylamide) | CC(C)NC(=O)C(*)C* | water | O | 258000 | 2.15 | 0.02689 | 0.0295 | 14.85 | 34.55 | negative
poly(N-isopropylacrylamide) | CC(C)NC(=O)C(*)C* | water | O | 615000 | 2.04 | 0.03803 | 0.04167 | 1 | 32.45 | negative
poly(N-isopropylacrylamide) | CC(C)NC(=O)C(*)C* | water | O | 10000 | 4.55 | 0.02269 | 0.0249 | 0.1 | 31.55 | negative
poly(N-isopropylacrylamide) | CC(C)NC(=O)C(*)C* | water | O | 88200 | 1.8 | 0.00036 | 0.0004 | 0.1 | 36.2 | negative
poly(N-isopropylacrylamide) | CC(C)NC(=O)C(*)C* | water | O | 124000 | 1.49 | 0.00227 | 0.0025 | 0.1 | 30.95 | negative
poly(N-isopropylacrylamide) | CC(C)NC(=O)C(*)C* | water | O | 144000 | 2.06 | 0.00318 | 0.0035 | 55.85 | 41.95 | negative
poly(N-isopropylacrylamide) | CC(C)NC(=O)C(*)C* | water | O | 615000 | 2.04 | 0.09702 | 0.1057 | 0.1 | 32.74 | negative
poly(N-isopropylacrylamide) | CC(C)NC(=O)C(*)C* | water | O | 144000 | 2.06 | 0.00318 | 0.0035 | 20.2 | 40.55 | negative
poly(N-isopropylacrylamide) | CC(C)NC(=O)C(*)C* | water | O | 12099 | 1.11 | 0.0091 | 0.01 | 0.1 | 35.5 | negative
poly(N-isopropylacrylamide) | CC(C)NC(=O)C(*)C* | water | O | 615000 | 2.04 | 0.16232 | 0.1757 | 0.1 | 32.55 | negative
poly(N-isopropylacrylamide) | CC(C)NC(=O)C(*)C* | water | O | 144000 | 2.06 | 0.00318 | 0.0035 | 50.75 | 41.75 | negative
poly(N-isopropylacrylamide) | CC(C)NC(=O)C(*)C* | water | O | 10000 | 4.55 | 0.13778 | 0.1495 | 0.1 | 29.55 | negative
poly(N-isopropylacrylamide) | CC(C)NC(=O)C(*)C* | water | O | 30740 | 1.16 | 0.0091 | 0.01 | 0.1 | 33.3 | negative
poly(N-isopropylacrylamide) | CC(C)NC(=O)C(*)C* | water | O | 124000 | 1.49 | 0.61141 | 0.6338 | 0.1 | 29.35 | negative
poly(N-isopropylacrylamide) | CC(C)NC(=O)C(*)C* | water | O | 53000 | 1.47 | 0.57774 | 0.6008 | 0.1 | 28.07 | negative
poly(N-isopropylacrylamide) | CC(C)NC(=O)C(*)C* | water | O | 258000 | 2.15 | 0.00355 | 0.0039 | 14.85 | 34.95 | negative
poly(N-isopropylacrylamide) | CC(C)NC(=O)C(*)C* | water | O | 124000 | 1.49 | 0.01356 | 0.0149 | 0.1 | 30.48 | negative
poly(N-isopropylacrylamide) | CC(C)NC(=O)C(*)C* | water | O | 144000 | 2.06 | 0.02799 | 0.0307 | 42.6 | 39.95 | negative
poly(N-isopropylacrylamide) | CC(C)NC(=O)C(*)C* | water | O | 615000 | 2.04 | 0.0326 | 0.03574 | 0.1 | 33.31 | negative
poly(N-isopropylacrylamide) | CC(C)NC(=O)C(*)C* | water | O | 10000 | 4.55 | 0.04557 | 0.0499 | 0.1 | 30.82 | negative
poly(N-isopropylacrylamide) | CC(C)NC(=O)C(*)C* | water | O | 615000 | 2.04 | 0.0228 | 0.02502 | 0.1 | 33.5 | negative
poly(N-isopropylacrylamide) | CC(C)NC(=O)C(*)C* | water | O | 10000 | 4.55 | 0.09193 | 0.1002 | 0.1 | 30.06 | negative
poly(N-isopropylacrylamide) | CC(C)NC(=O)C(*)C* | water | O | 615000 | 2.04 | 0.03805 | 0.0417 | 20 | 34.85 | negative
poly(N-isopropylacrylamide) | CC(C)NC(=O)C(*)C* | water | O | 258000 | 2.15 | 0.00355 | 0.0039 | 2.06 | 34.05 | negative
poly(N-isopropylacrylamide) | CC(C)NC(=O)C(*)C* | water | O | 5750 | 1.15 | 0.0091 | 0.01 | 0.1 | 38.9 | negative
poly(N-isopropylacrylamide) | CC(C)NC(=O)C(*)C* | water | O | 124000 | 1.49 | 0.00446 | 0.0049 | 0.1 | 30.68 | negative
poly(N-isopropylacrylamide) | CC(C)NC(=O)C(*)C* | water | O | 258000 | 2.15 | 0.02689 | 0.0295 | 35.45 | 34.95 | negative
poly(N-isopropylacrylamide) | CC(C)NC(=O)C(*)C* | water | O | 10000 | 4.55 | 0.00082 | 0.0009 | 0.1 | 33.83 | negative
poly(N-isopropylacrylamide) | CC(C)NC(=O)C(*)C* | water | O | 2996 | 1.07 | 0.0091 | 0.01 | 0.1 | 44 | negative
poly(N-isopropylacrylamide) | CC(C)NC(=O)C(*)C* | water | O | 615000 | 2.04 | 0.03805 | 0.0417 | 3 | 32.55 | negative
poly(N-isopropylacrylamide) | CC(C)NC(=O)C(*)C* | water | O | 10000 | 4.55 | 0.18547 | 0.2003 | 0.1 | 29.35 | negative
poly(N-isopropylacrylamide) | CC(C)NC(=O)C(*)C* | water | O | 615000 | 2.04 | 0.07022 | 0.0767 | 0.1 | 33.2 | negative
poly(N-isopropylacrylamide) | CC(C)NC(=O)C(*)C* | water | O | 10000 | 4.55 | 0.28201 | 0.3017 | 0.1 | 27.86 | negative
poly(N-isopropylacrylamide) | CC(C)NC(=O)C(*)C* | water | O | 53000 | 1.47 | 0.28095 | 0.3006 | 0.1 | 27.92 | negative
poly(N-isopropylacrylamide) | CC(C)NC(=O)C(*)C* | water | O | 10000 | 4.55 | 0.37736 | 0.4 | 0.1 | 27.74 | negative
poly(N-isopropylacrylamide) | CC(C)NC(=O)C(*)C* | water | O | 615000 | 2.04 | 0.09702 | 0.1057 | 0.1 | 32.75 | negative
poly(N-isopropylacrylamide) | CC(C)NC(=O)C(*)C* | water | O | 88200 | 1.8 | 9e-05 | 0.0001 | 0.1 | 36.4 | negative
poly(N-isopropylacrylamide) | CC(C)NC(=O)C(*)C* | water | O | 258000 | 2.15 | 0.00355 | 0.0039 | 50.75 | 35.05 | negative
poly(N-isopropylacrylamide) | CC(C)NC(=O)C(*)C* | water | O | 258000 | 2.15 | 0.00355 | 0.0039 | 42.6 | 35.25 | negative
poly(N-isopropylacrylamide) | CC(C)NC(=O)C(*)C* | water | O | 10000 | 4.55 | 0.0091 | 0.01 | 0.1 | 33.05 | negative
poly(N-isopropylacrylamide) | CC(C)NC(=O)C(*)C* | water | O | 258000 | 2.15 | 0.00355 | 0.0039 | 25.25 | 35.25 | negative
poly(N-isopropylacrylamide) | CC(C)NC(=O)C(*)C* | water | O | 144000 | 2.06 | 0.00318 | 0.0035 | 60.95 | 42.45 | negative
poly(N-isopropylacrylamide) | CC(C)NC(=O)C(*)C* | water | O | 144000 | 2.06 | 0.00318 | 0.0035 | 66.05 | 42.65 | negative
poly(N-isopropylacrylamide) | CC(C)NC(=O)C(*)C* | water | O | 124000 | 1.49 | 0.0364 | 0.0399 | 0.1 | 29.65 | negative
poly(N-isopropylacrylamide) | CC(C)NC(=O)C(*)C* | water | O | 144000 | 2.06 | 0.00318 | 0.0035 | 35.45 | 41.05 | negative
poly(N-isopropylacrylamide) | CC(C)NC(=O)C(*)C* | water | O | 10000 | 4.55 | 0.00682 | 0.0075 | 0.1 | 32.76 | negative
poly(N-isopropylacrylamide) | CC(C)NC(=O)C(*)C* | water | O | 10000 | 4.55 | 0.32912 | 0.3505 | 0.1 | 27.84 | negative
poly(N-isopropylacrylamide) | CC(C)NC(=O)C(*)C* | water | O | 144000 | 2.06 | 0.02799 | 0.0307 | 14.85 | 38.05 | negative
poly(N-isopropylacrylamide) | CC(C)NC(=O)C(*)C* | water | O | 10000 | 4.55 | 0.47629 | 0.5001 | 0.1 | 27.17 | negative
poly(N-isopropylacrylamide) | CC(C)NC(=O)C(*)C* | water | O | 124000 | 1.49 | 0.42881 | 0.4523 | 0.1 | 27.08 | negative
poly(N-isopropylacrylamide) | CC(C)NC(=O)C(*)C* | water | O | 615000 | 2.04 | 0.03803 | 0.04167 | 40 | 35.17 | negative
poly(N-isopropylacrylamide) | CC(C)NC(=O)C(*)C* | water | O | 615000 | 2.04 | 0.05854 | 0.06402 | 0.1 | 33.1 | negative
poly(N-isopropylacrylamide) | CC(C)NC(=O)C(*)C* | water | O | 53000 | 1.47 | 0.13731 | 0.149 | 0.1 | 28.25 | negative
poly(N-isopropylacrylamide) | CC(C)NC(=O)C(*)C* | water | O | 615000 | 2.04 | 0.03803 | 0.04167 | 20 | 34.97 | negative
poly(N-isopropylacrylamide) | CC(C)NC(=O)C(*)C* | water | O | 10000 | 4.55 | 0.09193 | 0.1002 | 0.1 | 30.88 | negative
poly(N-isopropylacrylamide) | CC(C)NC(=O)C(*)C* | water | O | 615000 | 2.04 | 0.03803 | 0.04167 | 2.5 | 32.55 | negative
poly(N-isopropylacrylamide) | CC(C)NC(=O)C(*)C* | water | O | 144000 | 2.06 | 0.02799 | 0.0307 | 2.05 | 37.05 | negative
poly(N-isopropylacrylamide) | CC(C)NC(=O)C(*)C* | water | O | 144000 | 2.06 | 0.02799 | 0.0307 | 53.85 | 40.25 | negative
poly(N-isopropylacrylamide) | CC(C)NC(=O)C(*)C* | water | O | 10000 | 4.55 | 0.00227 | 0.0025 | 0.1 | 32.94 | negative
poly(N-isopropylacrylamide) | CC(C)NC(=O)C(*)C* | water | O | 615000 | 2.04 | 0.05852 | 0.064 | 0.1 | 33.05 | negative
poly(N-isopropylacrylamide) | CC(C)NC(=O)C(*)C* | water | O | 615000 | 2.04 | 0.03805 | 0.0417 | 4 | 32.75 | negative
poly(N-isopropylacrylamide) | CC(C)NC(=O)C(*)C* | water | O | 53000 | 1.47 | 0.78601 | 0.8016 | 0.1 | 37.97 | negative
poly(N-isopropylacrylamide) | CC(C)NC(=O)C(*)C* | water | O | 615000 | 2.04 | 0.04135 | 0.0453 | 0.1 | 33.15 | negative
poly(N-isopropylacrylamide) | CC(C)NC(=O)C(*)C* | water | O | 615000 | 2.04 | 0.03803 | 0.04167 | 4 | 32.71 | negative
poly(N-isopropylacrylamide) | CC(C)NC(=O)C(*)C* | water | O | 615000 | 2.04 | 0.03805 | 0.0417 | 30 | 34.85 | negative
poly(N-isopropylacrylamide) | CC(C)NC(=O)C(*)C* | water | O | 615000 | 2.04 | 0.08101 | 0.08839 | 0.1 | 33.31 | negative
poly(N-isopropylacrylamide) | CC(C)NC(=O)C(*)C* | water | O | 615000 | 2.04 | 0.06196 | 0.06774 | 0.1 | 33.25 | negative
poly(N-isopropylacrylamide) | CC(C)NC(=O)C(*)C* | water | O | 615000 | 2.04 | 0.03375 | 0.037 | 0.1 | 32.45 | negative
poly(N-isopropylacrylamide) | CC(C)NC(=O)C(*)C* | water | O | 88200 | 1.8 | 0.00018 | 0.0002 | 0.1 | 36.3 | negative
poly(N-isopropylacrylamide) | CC(C)NC(=O)C(*)C* | water | O | 10000 | 4.55 | 0.47041 | 0.4942 | 0.1 | 27.4 | negative
poly(N-isopropylacrylamide) | CC(C)NC(=O)C(*)C* | water | O | 258000 | 2.15 | 0.00355 | 0.0039 | 35.45 | 35.25 | negative
poly(N-isopropylacrylamide) | CC(C)NC(=O)C(*)C* | water | O | 53000 | 1.47 | 0.62278 | 0.6449 | 0.1 | 28.07 | negative
poly(N-isopropylacrylamide) | CC(C)NC(=O)C(*)C* | water | O | 53000 | 1.47 | 0.68708 | 0.7072 | 0.1 | 29.72 | negative
poly(N-isopropylacrylamide) | CC(C)NC(=O)C(*)C* | water | O | 10000 | 4.55 | 0.00091 | 0.001 | 0.1 | 34.02 | negative
poly(N-isopropylacrylamide) | CC(C)NC(=O)C(*)C* | water | O | 258000 | 2.15 | 0.02689 | 0.0295 | 50.75 | 34.75 | negative
poly(N-isopropylacrylamide) | CC(C)NC(=O)C(*)C* | water | O | 144000 | 2.06 | 0.00318 | 0.0035 | 71.15 | 42.25 | negative
poly(N-isopropylacrylamide) | CC(C)NC(=O)C(*)C* | water | O | 615000 | 2.04 | 0.08101 | 0.0884 | 0.1 | 33.35 | negative
poly(N-isopropylacrylamide) | CC(C)NC(=O)C(*)C* | water | O | 124000 | 1.49 | 0.09239 | 0.1007 | 0.1 | 28.98 | negative
poly(N-isopropylacrylamide) | CC(C)NC(=O)C(*)C* | water | O | 615000 | 2.04 | 0.03803 | 0.04167 | 0.1 | 32.35 | negative
poly(N-isopropylacrylamide) | CC(C)NC(=O)C(*)C* | water | O | 124000 | 1.49 | 0.38677 | 0.4096 | 0.1 | 27.08 | negative
poly(N-isopropylacrylamide) | CC(C)NC(=O)C(*)C* | water | O | 88200 | 1.8 | 1e-05 | 1e-05 | 0.1 | 37 | negative
poly(N-isopropylacrylamide) | CC(C)NC(=O)C(*)C* | water | O | 10000 | 4.55 | 0.18547 | 0.2003 | 0.1 | 28.82 | negative
poly(N-isopropylacrylamide) | CC(C)NC(=O)C(*)C* | water | O | 615000 | 2.04 | 0.03805 | 0.0417 | 40 | 34.85 | negative
poly(N-isopropylacrylamide) | CC(C)NC(=O)C(*)C* | water | O | 258000 | 2.15 | 0.02689 | 0.0295 | 2.06 | 33.45 | negative
poly(N-isopropylacrylamide) | CC(C)NC(=O)C(*)C* | water | O | 258000 | 2.15 | 0.02689 | 0.0295 | 5 | 33.85 | negative
poly(N-isopropylacrylamide) | CC(C)NC(=O)C(*)C* | water | O | 124000 | 1.49 | 0.04539 | 0.0497 | 0.1 | 29.25 | negative
poly(N-isopropylacrylamide) | CC(C)NC(=O)C(*)C* | water | O | 615000 | 2.04 | 0.03803 | 0.04167 | 30 | 35.12 | negative
poly(N-isopropylacrylamide) | CC(C)NC(=O)C(*)C* | water | O | 17741 | 1.13 | 0.0091 | 0.01 | 0.1 | 34.6 | negative
poly(N-isopropylacrylamide) | CC(C)NC(=O)C(*)C* | water | O | 615000 | 2.04 | 0.01831 | 0.0201 | 0.1 | 33.55 | negative
poly(N-isopropylacrylamide) | CC(C)NC(=O)C(*)C* | water | O | 53000 | 1.47 | 0.82741 | 0.8406 | 0.1 | 43.67 | negative
poly(N-isopropylacrylamide) | CC(C)NC(=O)C(*)C* | water | O | 615000 | 2.04 | 0.03376 | 0.03701 | 0.1 | 32.44 | negative
poly(N-isopropylacrylamide) | CC(C)NC(=O)C(*)C* | water | O | 57800 | 2 | 0.0091 | 0.01 | 0.1 | 31.2 | negative
poly(N-isopropylacrylamide) | CC(C)NC(=O)C(*)C* | water | O | 124000 | 1.49 | 0.04135 | 0.0453 | 0.1 | 29.55 | negative
poly(N-isopropylacrylamide) | CC(C)NC(=O)C(*)C* | water | O | 258000 | 2.15 | 0.00355 | 0.0039 | 5 | 34.35 | negative
poly(N-isopropylacrylamide) | CC(C)NC(=O)C(*)C* | water | O | 53000 | 1.47 | 0.73915 | 0.7571 | 0.1 | 31.67 | negative
poly(N-isopropylacrylamide) | CC(C)NC(=O)C(*)C* | water | O | 615000 | 2.04 | 0.05159 | 0.05646 | 0.1 | 32.95 | negative
poly(N-isopropylacrylamide) | CC(C)NC(=O)C(*)C* | water | O | 124000 | 1.49 | 0.00682 | 0.0075 | 0.1 | 30.58 | negative
poly(N-isopropylacrylamide) | CC(C)NC(=O)C(*)C* | water | O | 10000 | 4.55 | 0.5753 | 0.5984 | 0.1 | 27.7 | negative
poly(N-isopropylacrylamide) | CC(C)NC(=O)C(*)C* | water | O | 615000 | 2.04 | 0.10528 | 0.1146 | 0.1 | 33.05 | negative
poly(N-isopropylacrylamide) | CC(C)NC(=O)C(*)C* | water | O | 124000 | 1.49 | 0.185 | 0.1998 | 0.1 | 27.91 | negative
poly(N-isopropylacrylamide) | CC(C)NC(=O)C(*)C* | water | O | 7085 | 1.09 | 0.0091 | 0.01 | 0.1 | 36.3 | negative
poly(N-isopropylacrylamide) | CC(C)NC(=O)C(*)C* | water | O | 615000 | 2.04 | 0.13582 | 0.1474 | 0.1 | 32.65 | negative
poly(N-isopropylacrylamide) | CC(C)NC(=O)C(*)C* | water | O | 144000 | 2.06 | 0.00318 | 0.0035 | 10 | 39.85 | negative
poly(N-isopropylacrylamide) | CC(C)NC(=O)C(*)C* | water | O | 10000 | 4.55 | 0.42664 | 0.4501 | 0.1 | 27.74 | negative
poly(N-isopropylacrylamide) | CC(C)NC(=O)C(*)C* | water | O | 53000 | 1.47 | 0.52632 | 0.55 | 0.1 | 27.86 | negative
poly(N-isopropylacrylamide) | CC(C)NC(=O)C(*)C* | water | O | 615000 | 2.04 | 0.16232 | 0.1757 | 0.1 | 32.57 | negative
poly(N-isopropylacrylamide) | CC(C)NC(=O)C(*)C* | water | O | 615000 | 2.04 | 0.03805 | 0.0417 | 1 | 32.45 | negative
poly(N-isopropylacrylamide) | CC(C)NC(=O)C(*)C* | water | O | 124000 | 1.49 | 0.32864 | 0.35 | 0.1 | 27.45 | negative
poly(N-isopropylacrylamide) | CC(C)NC(=O)C(*)C* | water | O | 124000 | 1.49 | 0.03183 | 0.0349 | 0.1 | 29.81 | negative
poly(N-isopropylacrylamide) | CC(C)NC(=O)C(*)C* | water | O | 10000 | 4.55 | 0.28201 | 0.3017 | 0.1 | 28.21 | negative
poly(N-isopropylacrylamide) | CC(C)NC(=O)C(*)C* | water | O | 88200 | 1.8 | 5e-05 | 5e-05 | 0.1 | 36.4 | negative
poly(N-isopropylacrylamide) | CC(C)NC(=O)C(*)C* | water | O | 10000 | 4.55 | 0.22894 | 0.2462 | 0.1 | 29.08 | negative
poly(N-isopropylacrylamide) | CC(C)NC(=O)C(*)C* | water | O | 615000 | 2.04 | 0.03805 | 0.0417 | 0.1 | 32.35 | negative
poly(N-isopropylacrylamide) | CC(C)NC(=O)C(*)C* | water | O | 124000 | 1.49 | 0.02726 | 0.0299 | 0.1 | 30.01 | negative
poly(N-isopropylacrylamide) | CC(C)NC(=O)C(*)C* | water | O | 124000 | 1.49 | 0.73915 | 0.7571 | 0.1 | 31.67 | negative
poly(N-isopropylacrylamide) | CC(C)NC(=O)C(*)C* | water | O | 7772 | 1.16 | 0.0091 | 0.01 | 0.1 | 36.4 | negative
poly(N-isopropylacrylamide) | CC(C)NC(=O)C(*)C* | water | O | 615000 | 2.04 | 0.05163 | 0.0565 | 0.1 | 32.95 | negative
poly(N-isopropylacrylamide) | CC(C)NC(=O)C(*)C* | water | O | 53000 | 1.47 | 0.90069 | 0.9089 | 0.1 | 65.47 | negative
poly(N-isopropylacrylamide) | CC(C)NC(=O)C(*)C* | water | O | 224000 | 3.2 | 0.0091 | 0.01 | 0.1 | 32.8 | negative
poly(N-isopropylacrylamide) | CC(C)NC(=O)C(*)C* | water | O | 124000 | 1.49 | 0.13853 | 0.1503 | 0.1 | 28.78 | negative
poly(N-isopropylacrylamide) | CC(C)NC(=O)C(*)C* | water | O | 144000 | 2.06 | 0.02799 | 0.0307 | 36.5 | 39.35 | negative
poly(N-isopropylacrylamide) | CC(C)NC(=O)C(*)C* | water | O | 615000 | 2.04 | 0.06193 | 0.0677 | 0.1 | 33.25 | negative
poly(N-isopropylacrylamide) | CC(C)NC(=O)C(*)C* | water | O | 74000 | 3 | 0.4718 | 0.4956 | 0.1 | 23.96 | negative
poly(N-isopropylacrylamide) | CC(C)NC(=O)C(*)C* | water | O | 10000 | 4.55 | 0.00291 | 0.0032 | 0.1 | 33.84 | negative
poly(N-isopropylacrylamide) | CC(C)NC(=O)C(*)C* | water | O | 74000 | 3 | 0.11885 | 0.1292 | 0.1 | 28.87 | negative
poly(N-isopropylacrylamide) | CC(C)NC(=O)C(*)C* | water | O | 10000 | 4.55 | 0.22828 | 0.2455 | 0.1 | 29.11 | negative
poly(N-isopropylacrylamide) | CC(C)NC(=O)C(*)C* | water | O | 74000 | 3 | 0.38422 | 0.407 | 0.1 | 26.33 | negative
poly(N-isopropylacrylamide) | CC(C)NC(=O)C(*)C* | water | O | 11400 | 1.07 | 0.0091 | 0.01 | 0.1 | 40.72 | negative
poly(N-isopropylacrylamide) | CC(C)NC(=O)C(*)C* | water | O | 124000 | 1.49 | 0.73778 | 0.7558 | 0.1 | 31.68 | negative
poly(N-isopropylacrylamide) | CC(C)NC(=O)C(*)C* | water | O | 12500 | 1.08 | 0.0091 | 0.01 | 0.1 | 34.96 | negative
poly(N-isopropylacrylamide) | CC(C)NC(=O)C(*)C* | water | O | 74000 | 3 | 0.39059 | 0.4135 | 0.1 | 23.86 | negative
poly(N-isopropylacrylamide) | CC(C)NC(=O)C(*)C* | water | O | 74000 | 3 | 0.00145 | 0.0016 | 0.1 | 31.06 | negative
poly(N-isopropylacrylamide) | CC(C)NC(=O)C(*)C* | water | O | 74000 | 3 | 0.08601 | 0.0938 | 0.1 | 29.09 | negative
poly(N-isopropylacrylamide) | CC(C)NC(=O)C(*)C* | water | O | 74000 | 3 | 0.12509 | 0.1359 | 0.1 | 28.69 | negative
poly(N-isopropylacrylamide) | CC(C)NC(=O)C(*)C* | water | O | 10000 | 4.55 | 0.09276 | 0.1011 | 0.1 | 30.07 | negative
poly(N-isopropylacrylamide) | CC(C)NC(=O)C(*)C* | water | O | 74000 | 3 | 0.09128 | 0.0995 | 0.1 | 27.88 | negative
poly(N-isopropylacrylamide) | CC(C)NC(=O)C(*)C* | water | O | 74000 | 3 | 0.25536 | 0.2739 | 0.1 | 27.36 | negative
poly(N-isopropylacrylamide) | CC(C)NC(=O)C(*)C* | water | O | 74000 | 3 | 0.00155 | 0.0017 | 0.1 | 31.37 | negative
poly(N-isopropylacrylamide) | CC(C)NC(=O)C(*)C* | water | O | 74000 | 3 | 0.00136 | 0.0015 | 0.1 | 31.01 | negative
poly(N-isopropylacrylamide) | CC(C)NC(=O)C(*)C* | water | O | 53000 | 1.47 | 0.62258 | 0.6447 | 0.1 | 28.09 | negative
poly(N-isopropylacrylamide) | CC(C)NC(=O)C(*)C* | water | O | 74000 | 3 | 0.27826 | 0.2978 | 0.1 | 28.11 | negative
poly(N-isopropylacrylamide) | CC(C)NC(=O)C(*)C* | water | O | 74000 | 3 | 0.67785 | 0.6983 | 0.1 | 26 | negative
poly(N-isopropylacrylamide) | CC(C)NC(=O)C(*)C* | water | O | 19100 | 1.08 | 0.0091 | 0.01 | 0.1 | 36.31 | negative
poly(N-isopropylacrylamide) | CC(C)NC(=O)C(*)C* | water | O | 58400 | 1.12 | 0.0091 | 0.01 | 0.1 | 34.11 | negative
poly(N-isopropylacrylamide) | CC(C)NC(=O)C(*)C* | water | O | 186800 | 2.6 | 0.37853 | 0.4012 | 0.1 | 23.96 | negative
poly(N-isopropylacrylamide) | CC(C)NC(=O)C(*)C* | water | O | 124000 | 1.49 | 0.0364 | 0.0399 | 0.1 | 29.67 | negative
poly(N-isopropylacrylamide) | CC(C)NC(=O)C(*)C* | water | O | 14000 | 1.4 | 0.19113 | 0.2063 | 0.1 | 35.39 | negative
poly(N-isopropylacrylamide) | CC(C)NC(=O)C(*)C* | water | O | 124000 | 1.49 | 0.02406 | 0.0264 | 0.1 | 30.12 | negative
poly(N-isopropylacrylamide) | CC(C)NC(=O)C(*)C* | water | O | 74000 | 3 | 0.7804 | 0.7963 | 0.1 | 31.52 | negative
poly(N-isopropylacrylamide) | CC(C)NC(=O)C(*)C* | water | O | 18000 | 4 | 0.47699 | 0.5008 | 0.1 | 24.04 | negative
poly(N-isopropylacrylamide) | CC(C)NC(=O)C(*)C* | water | O | 20500 | 1.14 | 0.0091 | 0.01 | 0.1 | 36.02 | negative
poly(N-isopropylacrylamide) | CC(C)NC(=O)C(*)C* | water | O | 53000 | 1.47 | 0.73957 | 0.7575 | 0.1 | 31.69 | negative
poly(N-isopropylacrylamide) | CC(C)NC(=O)C(*)C* | water | O | 124000 | 1.49 | 0.02707 | 0.0297 | 0.1 | 30.02 | negative
poly(N-isopropylacrylamide) | CC(C)NC(=O)C(*)C* | water | O | 18000 | 4 | 0.09276 | 0.1011 | 0.1 | 28.18 | negative
poly(N-isopropylacrylamide) | CC(C)NC(=O)C(*)C* | water | O | 124000 | 1.49 | 0.0441 | 0.0483 | 0.1 | 29.28 | negative
poly(N-isopropylacrylamide) | CC(C)NC(=O)C(*)C* | water | O | 186800 | 2.6 | 0.28057 | 0.3002 | 0.1 | 24.81 | negative
poly(N-isopropylacrylamide) | CC(C)NC(=O)C(*)C* | water | O | 74000 | 3 | 0.00064 | 0.0007 | 0.1 | 33.13 | negative
poly(N-isopropylacrylamide) | CC(C)NC(=O)C(*)C* | water | O | 18000 | 4 | 0.57408 | 0.5972 | 0.1 | 25.39 | negative
poly(N-isopropylacrylamide) | CC(C)NC(=O)C(*)C* | water | O | 74000 | 3 | 0.47439 | 0.4982 | 0.1 | 26.36 | negative
poly(N-isopropylacrylamide) | CC(C)NC(=O)C(*)C* | water | O | 186800 | 2.6 | 0.57255 | 0.5957 | 0.1 | 25.13 | negative
poly(N-isopropylacrylamide) | CC(C)NC(=O)C(*)C* | water | O | 124000 | 1.49 | 0.00864 | 0.0095 | 0.1 | 30.6 | negative
poly(N-isopropylacrylamide) | CC(C)NC(=O)C(*)C* | water | O | 10000 | 4.55 | 0.57225 | 0.5954 | 0.1 | 27.71 | negative
poly(N-isopropylacrylamide) | CC(C)NC(=O)C(*)C* | water | O | 53000 | 1.47 | 0.04273 | 0.0468 | 0.1 | 30.36 | negative
poly(N-isopropylacrylamide) | CC(C)NC(=O)C(*)C* | water | O | 186800 | 2.6 | 0.23218 | 0.2496 | 0.1 | 25.11 | negative
poly(N-isopropylacrylamide) | CC(C)NC(=O)C(*)C* | water | O | 10000 | 4.55 | 0.18321 | 0.1979 | 0.1 | 29.35 | negative
poly(N-isopropylacrylamide) | CC(C)NC(=O)C(*)C* | water | O | 74000 | 3 | 0.78505 | 0.8007 | 0.1 | 31.5 | negative
poly(N-isopropylacrylamide) | CC(C)NC(=O)C(*)C* | water | O | 74000 | 3 | 0.57692 | 0.6 | 0.1 | 27.54 | negative
poly(N-isopropylacrylamide) | CC(C)NC(=O)C(*)C* | water | O | 6100 | 1.09 | 0.0091 | 0.01 | 0.1 | 40.63 | negative
poly(N-isopropylacrylamide) | CC(C)NC(=O)C(*)C* | water | O | 7500 | 1.1 | 0.0091 | 0.01 | 0.1 | 37.34 | negative
poly(N-isopropylacrylamide) | CC(C)NC(=O)C(*)C* | water | O | 8000 | 1.15 | 0.0091 | 0.01 | 0.1 | 38.92 | negative
poly(N-isopropylacrylamide) | CC(C)NC(=O)C(*)C* | water | O | 74000 | 3 | 0.21033 | 0.2266 | 0.1 | 27.32 | negative
poly(N-isopropylacrylamide) | CC(C)NC(=O)C(*)C* | water | O | 4600 | 1.07 | 0.0091 | 0.01 | 0.1 | 42.98 | negative
poly(N-isopropylacrylamide) | CC(C)NC(=O)C(*)C* | water | O | 74000 | 3 | 0.04474 | 0.049 | 0.1 | 28.95 | negative
poly(N-isopropylacrylamide) | CC(C)NC(=O)C(*)C* | water | O | 74000 | 3 | 0.78611 | 0.8017 | 0.1 | 34.13 | negative
poly(N-isopropylacrylamide) | CC(C)NC(=O)C(*)C* | water | O | 124000 | 1.49 | 0.23284 | 0.2503 | 0.1 | 27.74 | negative
poly(N-isopropylacrylamide) | CC(C)NC(=O)C(*)C* | water | O | 57000 | 1.09 | 0.0091 | 0.01 | 0.1 | 34.34 | negative
poly(N-isopropylacrylamide) | CC(C)NC(=O)C(*)C* | water | O | 124000 | 1.49 | 0.00246 | 0.0027 | 0.1 | 30.7 | negative
poly(N-isopropylacrylamide) | CC(C)NC(=O)C(*)C* | water | O | 74000 | 3 | 0.18575 | 0.2006 | 0.1 | 26.36 | negative
poly(N-isopropylacrylamide) | CC(C)NC(=O)C(*)C* | water | O | 124000 | 1.49 | 0.0194 | 0.0213 | 0.1 | 30.21 | negative
poly(N-isopropylacrylamide) | CC(C)NC(=O)C(*)C* | water | O | 25000 | 1.11 | 0.0091 | 0.01 | 0.1 | 34.14 | negative
poly(N-isopropylacrylamide) | CC(C)NC(=O)C(*)C* | water | O | 124000 | 1.49 | 0.03018 | 0.0331 | 0.1 | 29.83 | negative
poly(N-isopropylacrylamide) | CC(C)NC(=O)C(*)C* | water | O | 74000 | 3 | 0.57408 | 0.5972 | 0.1 | 24.54 | negative
poly(N-isopropylacrylamide) | CC(C)NC(=O)C(*)C* | water | O | 35600 | 1.13 | 0.0091 | 0.01 | 0.1 | 34.58 | negative
poly(N-isopropylacrylamide) | CC(C)NC(=O)C(*)C* | water | O | 525000 | 2.02 | 0.05696 | 0.0623 | 0.1 | 33.08 | negative
poly(N-isopropylacrylamide) | CC(C)NC(=O)C(*)C* | water | O | 74000 | 3 | 0.00764 | 0.0084 | 0.1 | 31.26 | negative
poly(N-isopropylacrylamide) | CC(C)NC(=O)C(*)C* | water | O | 74000 | 3 | 0.67516 | 0.6957 | 0.1 | 26.05 | negative
poly(N-isopropylacrylamide) | CC(C)NC(=O)C(*)C* | water | O | 10000 | 4.55 | 0.00437 | 0.0048 | 0.1 | 33.27 | negative
poly(N-isopropylacrylamide) | CC(C)NC(=O)C(*)C* | water | O | 124000 | 1.49 | 0.61233 | 0.6347 | 0.1 | 29.39 | negative
poly(N-isopropylacrylamide) | CC(C)NC(=O)C(*)C* | water | O | 53000 | 1.47 | 0.5241 | 0.5478 | 0.1 | 27.88 | negative
poly(N-isopropylacrylamide) | CC(C)NC(=O)C(*)C* | water | O | 10000 | 4.55 | 0.00437 | 0.0048 | 0.1 | 32.97 | negative
poly(N-isopropylacrylamide) | CC(C)NC(=O)C(*)C* | water | O | 525000 | 2.02 | 0.06589 | 0.072 | 0.1 | 33.12 | negative
poly(N-isopropylacrylamide) | CC(C)NC(=O)C(*)C* | water | O | 74000 | 3 | 0.47849 | 0.5023 | 0.1 | 23.92 | negative
poly(N-isopropylacrylamide) | CC(C)NC(=O)C(*)C* | water | O | 10000 | 4.55 | 0.00582 | 0.0064 | 0.1 | 32.75 | negative
poly(N-isopropylacrylamide) | CC(C)NC(=O)C(*)C* | water | O | 74000 | 3 | 0.01047 | 0.0115 | 0.1 | 30.54 | negative
poly(N-isopropylacrylamide) | CC(C)NC(=O)C(*)C* | water | O | 10000 | 4.55 | 0.62802 | 0.65 | 0.1 | 29.13 | negative
poly(N-isopropylacrylamide) | CC(C)NC(=O)C(*)C* | water | O | 74000 | 3 | 0.27471 | 0.2941 | 0.1 | 27.23 | negative
poly(N-isopropylacrylamide) | CC(C)NC(=O)C(*)C* | water | O | 74000 | 3 | 0.04089 | 0.0448 | 0.1 | 29.02 | negative
poly(N-isopropylacrylamide) | CC(C)NC(=O)C(*)C* | water | O | 10000 | 4.55 | 0.53095 | 0.5546 | 0.1 | 27.66 | negative
poly(N-isopropylacrylamide) | CC(C)NC(=O)C(*)C* | water | O | 124000 | 1.49 | 0.38716 | 0.41 | 0.1 | 27.08 | negative
poly(N-isopropylacrylamide) | CC(C)NC(=O)C(*)C* | water | O | 525000 | 2.02 | 0.10027 | 0.1092 | 0.1 | 32.88 | negative
poly(N-isopropylacrylamide) | CC(C)NC(=O)C(*)C* | water | O | 74000 | 3 | 0.00609 | 0.0067 | 0.1 | 31.11 | negative
poly(N-isopropylacrylamide) | CC(C)NC(=O)C(*)C* | water | O | 124000 | 1.49 | 0.03952 | 0.0433 | 0.1 | 29.55 | negative
poly(N-isopropylacrylamide) | CC(C)NC(=O)C(*)C* | water | O | 124000 | 1.49 | 0.06754 | 0.0738 | 0.1 | 29.27 | negative
poly(N-isopropylacrylamide) | CC(C)NC(=O)C(*)C* | water | O | 186800 | 2.6 | 0.47699 | 0.5008 | 0.1 | 23.94 | negative
poly(N-isopropylacrylamide) | CC(C)NC(=O)C(*)C* | water | O | 14300 | 1.13 | 0.0091 | 0.01 | 0.1 | 36.37 | negative
poly(N-isopropylacrylamide) | CC(C)NC(=O)C(*)C* | water | O | 10000 | 4.55 | 0.28162 | 0.3013 | 0.1 | 27.87 | negative
poly(N-isopropylacrylamide) | CC(C)NC(=O)C(*)C* | water | O | 74000 | 3 | 0.04108 | 0.045 | 0.1 | 29.61 | negative
poly(N-isopropylacrylamide) | CC(C)NC(=O)C(*)C* | water | O | 10000 | 4.55 | 0.3755 | 0.3981 | 0.1 | 27.4 | negative
poly(N-isopropylacrylamide) | CC(C)NC(=O)C(*)C* | water | O | 53000 | 1.47 | 0.57743 | 0.6005 | 0.1 | 28.1 | negative
poly(N-isopropylacrylamide) | CC(C)NC(=O)C(*)C* | water | O | 124000 | 1.49 | 0.33087 | 0.3523 | 0.1 | 27.45 | negative
poly(N-isopropylacrylamide) | CC(C)NC(=O)C(*)C* | water | O | 74000 | 3 | 0.08924 | 0.0973 | 0.1 | 29.53 | negative
poly(N-isopropylacrylamide) | CC(C)NC(=O)C(*)C* | water | O | 10000 | 4.55 | 0.42407 | 0.4475 | 0.1 | 27.75 | negative
poly(N-isopropylacrylamide) | CC(C)NC(=O)C(*)C* | water | O | 74000 | 3 | 0.02579 | 0.0283 | 0.1 | 30.1 | negative
poly(N-isopropylacrylamide) | CC(C)NC(=O)C(*)C* | water | O | 525000 | 2.02 | 0.04025 | 0.0441 | 0.1 | 33.31 | negative
poly(N-isopropylacrylamide) | CC(C)NC(=O)C(*)C* | water | O | 9700 | 1.06 | 0.0091 | 0.01 | 0.1 | 37.9 | negative
poly(N-isopropylacrylamide) | CC(C)NC(=O)C(*)C* | water | O | 53000 | 1.47 | 0.42723 | 0.4507 | 0.1 | 26.73 | negative
poly(N-isopropylacrylamide) | CC(C)NC(=O)C(*)C* | water | O | 74000 | 3 | 0.38333 | 0.4061 | 0.1 | 23.87 | negative
poly(N-isopropylacrylamide) | CC(C)NC(=O)C(*)C* | water | O | 124000 | 1.49 | 0.00091 | 0.001 | 0.1 | 30.93 | negative
poly(N-isopropylacrylamide) | CC(C)NC(=O)C(*)C* | water | O | 74000 | 3 | 0.04594 | 0.0503 | 0.1 | 30.3 | negative
poly(N-isopropylacrylamide) | CC(C)NC(=O)C(*)C* | water | O | 10000 | 4.55 | 0.00901 | 0.0099 | 0.1 | 33.05 | negative
poly(N-isopropylacrylamide) | CC(C)NC(=O)C(*)C* | water | O | 10000 | 4.55 | 0.13694 | 0.1486 | 0.1 | 29.55 | negative
poly(N-isopropylacrylamide) | CC(C)NC(=O)C(*)C* | water | O | 74000 | 3 | 0.18283 | 0.1975 | 0.1 | 26.28 | negative
poly(N-isopropylacrylamide) | CC(C)NC(=O)C(*)C* | water | O | 18000 | 4 | 0.37853 | 0.4012 | 0.1 | 24.32 | negative
poly(N-isopropylacrylamide) | CC(C)NC(=O)C(*)C* | water | O | 124000 | 1.49 | 0.0911 | 0.0993 | 0.1 | 28.98 | negative
poly(N-isopropylacrylamide) | CC(C)NC(=O)C(*)C* | water | O | 186800 | 2.6 | 0.08989 | 0.098 | 0.1 | 27.84 | negative
poly(N-isopropylacrylamide) | CC(C)NC(=O)C(*)C* | water | O | 10000 | 4.55 | 0.04135 | 0.0453 | 0.1 | 31.7 | negative
poly(N-isopropylacrylamide) | CC(C)NC(=O)C(*)C* | water | O | 124000 | 1.49 | 0.0132 | 0.0145 | 0.1 | 30.48 | negative
poly(N-isopropylacrylamide) | CC(C)NC(=O)C(*)C* | water | O | 14000 | 1.4 | 0.28508 | 0.3049 | 0.1 | 32.81 | negative
poly(N-isopropylacrylamide) | CC(C)NC(=O)C(*)C* | water | O | 10000 | 4.55 | 0.67547 | 0.696 | 0.1 | 29.73 | negative
poly(N-isopropylacrylamide) | CC(C)NC(=O)C(*)C* | water | O | 74000 | 3 | 0.00901 | 0.0099 | 0.1 | 30.76 | negative
poly(N-isopropylacrylamide) | CC(C)NC(=O)C(*)C* | water | O | 10000 | 4.55 | 0.4712 | 0.495 | 0.1 | 27.43 | negative
poly(N-isopropylacrylamide) | CC(C)NC(=O)C(*)C* | water | O | 124000 | 1.49 | 0.14161 | 0.1536 | 0.1 | 28.81 | negative
poly(N-isopropylacrylamide) | CC(C)NC(=O)C(*)C* | water | O | 124000 | 1.49 | 0.28162 | 0.3013 | 0.1 | 27.53 | negative
poly(N-isopropylacrylamide) | CC(C)NC(=O)C(*)C* | water | O | 74000 | 3 | 0.67795 | 0.6984 | 0.1 | 28.79 | negative
poly(N-isopropylacrylamide) | CC(C)NC(=O)C(*)C* | water | O | 53000 | 1.47 | 0.08952 | 0.0976 | 0.1 | 29.47 | negative
poly(N-isopropylacrylamide) | CC(C)NC(=O)C(*)C* | water | O | 18000 | 4 | 0.28201 | 0.3017 | 0.1 | 24.99 | negative
poly(N-isopropylacrylamide) | CC(C)NC(=O)C(*)C* | water | O | 21000 | 1.1 | 0.0091 | 0.01 | 0.1 | 35.26 | negative
poly(N-isopropylacrylamide) | CC(C)NC(=O)C(*)C* | water | O | 186800 | 2.6 | 0.67785 | 0.6983 | 0.1 | 34.57 | negative
poly(N-isopropylacrylamide) | CC(C)NC(=O)C(*)C* | water | O | 10000 | 4.55 | 0.32757 | 0.3489 | 0.1 | 27.84 | negative
poly(N-isopropylacrylamide) | CC(C)NC(=O)C(*)C* | water | O | 53000 | 1.47 | 0.46602 | 0.4898 | 0.1 | 26.59 | negative
poly(N-isopropylacrylamide) | CC(C)NC(=O)C(*)C* | water | O | 10000 | 4.55 | 0.0898 | 0.0979 | 0.1 | 30.89 | negative
poly(N-isopropylacrylamide) | CC(C)NC(=O)C(*)C* | water | O | 74000 | 3 | 0.09091 | 0.0991 | 0.1 | 29.7 | negative
poly(N-isopropylacrylamide) | CC(C)NC(=O)C(*)C* | water | O | 74000 | 3 | 0.04447 | 0.0487 | 0.1 | 30.52 | negative
poly(N-isopropylacrylamide) | CC(C)NC(=O)C(*)C* | water | O | 10000 | 4.55 | 0.18792 | 0.2029 | 0.1 | 28.84 | negative
poly(N-isopropylacrylamide) | CC(C)NC(=O)C(*)C* | water | O | 49900 | 1.12 | 0.0091 | 0.01 | 0.1 | 32.64 | negative
poly(N-isopropylacrylamide) | CC(C)NC(=O)C(*)C* | water | O | 10000 | 4.55 | 0.37726 | 0.3999 | 0.1 | 27.75 | negative
poly(N-isopropylacrylamide) | CC(C)NC(=O)C(*)C* | water | O | 74000 | 3 | 0.27634 | 0.2958 | 0.1 | 27.21 | negative
poly(N-isopropylacrylamide) | CC(C)NC(=O)C(*)C* | water | O | 14000 | 1.4 | 0.0935 | 0.1019 | 0.1 | 37.51 | negative
poly(N-isopropylacrylamide) | CC(C)NC(=O)C(*)C* | water | O | 10000 | 4.55 | 0.28172 | 0.3014 | 0.1 | 28.22 | negative
poly(N-isopropylacrylamide) | CC(C)NC(=O)C(*)C* | water | O | 53000 | 1.47 | 0.68781 | 0.7079 | 0.1 | 29.78 | negative
poly(N-isopropylacrylamide) | CC(C)NC(=O)C(*)C* | water | O | 18000 | 4 | 0.04474 | 0.049 | 0.1 | 31.27 | negative
poly(N-isopropylacrylamide) | CC(C)NC(=O)C(*)C* | water | O | 525000 | 2.02 | 0.01557 | 0.0171 | 0.1 | 33.47 | negative
poly(N-isopropylacrylamide) | CC(C)NC(=O)C(*)C* | water | O | 525000 | 2.02 | 0.0332 | 0.0364 | 0.1 | 33.34 | negative
poly(N-isopropylacrylamide) | CC(C)NC(=O)C(*)C* | water | O | 45100 | 1.13 | 0.0091 | 0.01 | 0.1 | 33.35 | negative
poly(N-isopropylacrylamide) | CC(C)NC(=O)C(*)C* | water | O | 7500 | 1.07 | 0.0091 | 0.01 | 0.1 | 45.32 | negative
poly(N-isopropylacrylamide) | CC(C)NC(=O)C(*)C* | water | O | 14000 | 1.4 | 0.04731 | 0.0518 | 0.1 | 38.52 | negative
poly(N-isopropylacrylamide) | CC(C)NC(=O)C(*)C* | water | O | 18000 | 4 | 0.67629 | 0.6968 | 0.1 | 34.57 | negative
poly(N-isopropylacrylamide) | CC(C)NC(=O)C(*)C* | water | O | 124000 | 1.49 | 0.42901 | 0.4525 | 0.1 | 27.09 | negative
poly(N-isopropylacrylamide) | CC(C)NC(=O)C(*)C* | water | O | 124000 | 1.49 | 0.18462 | 0.1994 | 0.1 | 27.9 | negative
poly(N-isopropylacrylamide) | CC(C)NC(=O)C(*)C* | water | O | 74000 | 3 | 0.18358 | 0.1983 | 0.1 | 28.43 | negative
poly(N-isopropylacrylamide) | CC(C)NC(=O)C(*)C* | water | O | 53000 | 1.47 | 0.13517 | 0.1467 | 0.1 | 28.27 | negative
poly(N-isopropylacrylamide) | CC(C)NC(=O)C(*)C* | water | O | 53000 | 1.47 | 0.18302 | 0.1977 | 0.1 | 28.27 | negative
poly(N-isopropylacrylamide) | CC(C)NC(=O)C(*)C* | water | O | 74000 | 3 | 0.27538 | 0.2948 | 0.1 | 24.55 | negative
poly(N-isopropylacrylamide) | CC(C)NC(=O)C(*)C* | water | O | 10000 | 4.55 | 0.04438 | 0.0486 | 0.1 | 30.83 | negative
poly(N-isopropylacrylamide) | CC(C)NC(=O)C(*)C* | water | O | 10000 | 4.55 | 0.00136 | 0.0015 | 0.1 | 34.03 | negative
poly(N-isopropylacrylamide) | CC(C)NC(=O)C(*)C* | water | O | 74000 | 3 | 0.08869 | 0.0967 | 0.1 | 27.93 | negative
poly(N-isopropylacrylamide) | CC(C)NC(=O)C(*)C* | water | O | 10000 | 4.55 | 0.02132 | 0.0234 | 0.1 | 32.47 | negative
poly(N-isopropylacrylamide) | CC(C)NC(=O)C(*)C* | water | O | 53000 | 1.47 | 0.27836 | 0.2979 | 0.1 | 27.94 | negative
poly(N-isopropylacrylamide) | CC(C)NC(=O)C(*)C* | water | O | 14000 | 1.4 | 0.13825 | 0.15 | 0.1 | 36.73 | negative
poly(N-isopropylacrylamide) | CC(C)NC(=O)C(*)C* | water | O | 525000 | 2.02 | 0.07778 | 0.0849 | 0.1 | 33.1 | negative
poly(N-isopropylacrylamide) | CC(C)NC(=O)C(*)C* | water | O | 53000 | 1.47 | 0.23618 | 0.2538 | 0.1 | 28.02 | negative
poly(N-isopropylacrylamide) | CC(C)NC(=O)C(*)C* | water | O | 525000 | 2.02 | 0.02442 | 0.0268 | 0.1 | 33.4 | negative
poly(N-isopropylacrylamide) | CC(C)NC(=O)C(*)C* | water | O | 74000 | 3 | 0.28057 | 0.3002 | 0.1 | 24.53 | negative
poly(N-isopropylacrylamide) | CC(C)NC(=O)C(*)C* | water | O | 525000 | 2.02 | 0.02872 | 0.0315 | 0.1 | 33.43 | negative
poly(N-isopropylacrylamide) | CC(C)NC(=O)C(*)C* | water | O | 74000 | 3 | 0.17539 | 0.1896 | 0.1 | 27.91 | negative
poly(N-isopropylacrylamide) | CC(C)NC(=O)C(*)C* | water | O | 53000 | 1.47 | 0.33087 | 0.3523 | 0.1 | 27.72 | negative
poly(N-isopropylacrylamide) | CC(C)NC(=O)C(*)C* | water | O | 74000 | 3 | 0.57408 | 0.5972 | 0.1 | 24.53 | negative
poly(N-isopropylacrylamide) | CC(C)NC(=O)C(*)C* | water | O | 74000 | 3 | 0.18528 | 0.2001 | 0.1 | 28.79 | negative
poly(N-isopropylacrylamide) | CC(C)NC(=O)C(*)C* | water | O | 6500 | 1.15 | 0.0091 | 0.01 | 0.1 | 42.89 | negative
poly(N-isopropylacrylamide) | CC(C)NC(=O)C(*)C* | water | O | 18000 | 4 | 0.18717 | 0.2021 | 0.1 | 26.36 | negative
poly(N-isopropylacrylamide) | CC(C)NC(=O)C(*)C* | water | O | 124000 | 1.49 | 0.49318 | 0.517 | 0.1 | 26.8 | negative
poly(N-isopropylacrylamide) | CC(C)NC(=O)C(*)C* | water | O | 525000 | 2.02 | 0.0453 | 0.0496 | 0.1 | 33.17 | negative
poly(N-isopropylacrylamide) | CC(C)NC(=O)C(*)C* | water | O | 11100 | 1.11 | 0.0091 | 0.01 | 0.1 | 40.25 | negative
poly(N-isopropylacrylamide) | CC(C)NC(=O)C(*)C* | water | O | 186800 | 2.6 | 0.18575 | 0.2006 | 0.1 | 26.38 | negative
poly(N-isopropylacrylamide) | CC(C)NC(=O)C(*)C* | water | O | 10000 | 4.55 | 0.00883 | 0.0097 | 0.1 | 32.29 | negative
poly(N-isopropylacrylamide) | CC(C)NC(=O)C(*)C* | water | O | 124000 | 1.49 | 0.52571 | 0.5494 | 0.1 | 27.1 | negative
poly(vinyl acetate) | *CC(*)OC(C)=O | cyclopentene | C1CC=CC1 | 124800 | 2.37 | 0.03986 | 0.06 | 27.06 | 172.5 | positive
poly(vinyl acetate) | *CC(*)OC(C)=O | cyclopentane | C1CCCC1 | 124800 | 2.37 | 0.03843 | 0.06 | 25.4 | 258.3 | positive
poly(vinyl acetate) | *CC(*)OC(C)=O | cyclopentene | C1CC=CC1 | 124800 | 2.37 | 0.03986 | 0.06 | 9.72 | 196.4 | positive
poly(vinyl acetate) | *CC(*)OC(C)=O | cyclopentane | C1CCCC1 | 124800 | 2.37 | 0.03843 | 0.06 | 30.2 | 246.2 | positive
poly(vinyl acetate) | *CC(*)OC(C)=O | cyclopentane | C1CCCC1 | 124800 | 2.37 | 0.03843 | 0.06 | 31.6 | 243.4 | positive
poly(vinyl acetate) | *CC(*)OC(C)=O | cyclopentene | C1CC=CC1 | 124800 | 2.37 | 0.03986 | 0.06 | 16.82 | 178.6 | positive
poly(vinyl acetate) | *CC(*)OC(C)=O | cyclopentane | C1CCCC1 | 124800 | 2.37 | 0.03843 | 0.06 | 27.8 | 251.8 | positive
poly(vinyl acetate) | *CC(*)OC(C)=O | cyclopentene | C1CC=CC1 | 124800 | 2.37 | 0.03986 | 0.06 | 11.59 | 187.3 | positive
poly(vinyl acetate) | *CC(*)OC(C)=O | cyclopentene | C1CC=CC1 | 124800 | 2.37 | 0.03986 | 0.06 | 11.51 | 187.28 | positive
poly(vinyl acetate) | *CC(*)OC(C)=O | cyclopentene | C1CC=CC1 | 124800 | 2.37 | 0.03986 | 0.06 | 27.01 | 172.41 | positive
poly(vinyl acetate) | *CC(*)OC(C)=O | cyclopentane | C1CCCC1 | 124800 | 2.37 | 0.03843 | 0.06 | 25.42 | 258.15 | positive
poly(vinyl acetate) | *CC(*)OC(C)=O | cyclopentane | C1CCCC1 | 124800 | 2.37 | 0.03843 | 0.06 | 31.62 | 243.21 | positive
poly(vinyl acetate) | *CC(*)OC(C)=O | cyclopentane | C1CCCC1 | 124800 | 2.37 | 0.03843 | 0.06 | 30.21 | 246.09 | positive
poly(vinyl acetate) | *CC(*)OC(C)=O | cyclopentane | C1CCCC1 | 124800 | 2.37 | 0.03843 | 0.06 | 24.34 | 268.02 | positive
poly(vinyl acetate) | *CC(*)OC(C)=O | cyclopentane | C1CCCC1 | 124800 | 2.37 | 0.03843 | 0.06 | 24.62 | 263.08 | positive
poly(vinyl acetate) | *CC(*)OC(C)=O | cyclopentene | C1CC=CC1 | 124800 | 2.37 | 0.03986 | 0.06 | 16.72 | 178.57 | positive
poly(vinyl acetate) | *CC(*)OC(C)=O | cyclopentane | C1CCCC1 | 124800 | 2.37 | 0.03843 | 0.06 | 27.86 | 251.66 | positive
poly(vinyl acetate) | *CC(*)OC(C)=O | cyclopentene | C1CC=CC1 | 124800 | 2.37 | 0.03986 | 0.06 | 9.68 | 196.39 | positive
poly(vinyl alcohol) | *CC(O)* | ethylene glycol | C(CO)O | 102400 | 1.7 | 0.01236 | 0.0139 | 0.1 | 67.87 | positive
poly(vinyl alcohol) | *CC(O)* | ethylene glycol | C(CO)O | 102400 | 1.7 | 0.0312 | 0.035 | 0.1 | 78.59 | positive
poly(vinyl alcohol) | *CC(O)* | ethylene glycol | C(CO)O | 102400 | 1.7 | 0.33765 | 0.3647 | 0.1 | 105.3 | positive
poly(vinyl alcohol) | *CC(O)* | ethylene glycol | C(CO)O | 32900 | 1.52 | 0.16137 | 0.1781 | 0.1 | 78.5 | positive
poly(vinyl alcohol) | *CC(O)* | ethylene glycol | C(CO)O | 102400 | 1.7 | 0.07132 | 0.0796 | 0.1 | 89.12 | positive
poly(vinyl alcohol) | *CC(O)* | ethylene glycol | C(CO)O | 32900 | 1.52 | 0.22041 | 0.2415 | 0.1 | 82.29 | positive
poly(vinyl alcohol) | *CC(O)* | ethylene glycol | C(CO)O | 32900 | 1.52 | 0.03031 | 0.034 | 0.1 | 34.18 | positive
poly(vinyl alcohol) | *CC(O)* | ethylene glycol | C(CO)O | 32900 | 1.52 | 0.06572 | 0.0734 | 0.1 | 54.96 | positive
poly(vinyl alcohol) | *CC(O)* | ethylene glycol | C(CO)O | 102400 | 1.7 | 0.00747 | 0.0084 | 0.1 | 69.56 | positive
poly(vinyl alcohol) | *CC(O)* | ethylene glycol | C(CO)O | 32900 | 1.52 | 0.10117 | 0.1125 | 0.1 | 65.04 | positive
poly(vinyl alcohol) | *CC(O)* | ethylene glycol | C(CO)O | 102400 | 1.7 | 0.02119 | 0.0238 | 0.1 | 75.02 | positive
poly(vinyl alcohol) | *CC(O)* | ethylene glycol | C(CO)O | 102400 | 1.7 | 0.24101 | 0.2634 | 0.1 | 108.12 | positive
poly(vinyl alcohol) | *CC(O)* | ethylene glycol | C(CO)O | 102400 | 1.7 | 0.09926 | 0.1104 | 0.1 | 95.89 | positive
poly(vinyl alcohol) | *CC(O)* | ethylene glycol | C(CO)O | 102400 | 1.7 | 0.16313 | 0.18 | 0.1 | 103.98 | positive
poly(vinyl chloride) | *CC(*)Cl | 1,2-dimethylbenzene | Cc1ccccc1C | 75000 | 1.16 | 0.05254 | 0.08 | 0.1 | 50.3 | positive
poly(vinyl chloride) | *CC(*)Cl | 1,2-dimethylbenzene | Cc1ccccc1C | 75000 | 1.16 | 0.05254 | 0.08 | 100 | 36 | positive
poly(vinyl chloride) | *CC(*)Cl | 1,2-dimethylbenzene | Cc1ccccc1C | 75000 | 1.16 | 0.05254 | 0.08 | 25 | 47.4 | positive
poly(vinyl chloride) | *CC(*)Cl | phenetole | CCOc1ccccc1 | 37000 | 1.18 | 0.07223 | 0.1 | 25 | 19.7 | positive
poly(vinyl chloride) | *CC(*)Cl | phenetole | CCOc1ccccc1 | 75000 | 1.16 | 0.05743 | 0.08 | 75 | 36.7 | positive
poly(vinyl chloride) | *CC(*)Cl | phenetole | CCOc1ccccc1 | 37000 | 1.18 | 0.07223 | 0.1 | 75 | 15.3 | positive
poly(vinyl chloride) | *CC(*)Cl | 1,2-dimethylbenzene | Cc1ccccc1C | 75000 | 1.16 | 0.05254 | 0.08 | 50 | 43.3 | positive
poly(vinyl chloride) | *CC(*)Cl | 1,2-dimethylbenzene | Cc1ccccc1C | 75000 | 1.16 | 0.05254 | 0.08 | 75 | 39.3 | positive
poly(vinyl chloride) | *CC(*)Cl | phenetole | CCOc1ccccc1 | 37000 | 1.18 | 0.07223 | 0.1 | 50 | 17 | positive
poly(vinyl chloride) | *CC(*)Cl | phenetole | CCOc1ccccc1 | 75000 | 1.16 | 0.05743 | 0.08 | 25 | 40.2 | positive
poly(vinyl chloride) | *CC(*)Cl | phenetole | CCOc1ccccc1 | 37000 | 1.18 | 0.07223 | 0.1 | 100 | 13.9 | positive
poly(vinyl chloride) | *CC(*)Cl | phenetole | CCOc1ccccc1 | 37000 | 1.18 | 0.07223 | 0.1 | 0.1 | 22.5 | positive
poly(vinyl chloride) | *CC(*)Cl | phenetole | CCOc1ccccc1 | 75000 | 1.16 | 0.05743 | 0.08 | 0.1 | 44.5 | positive
poly(vinyl chloride) | *CC(*)Cl | phenetole | CCOc1ccccc1 | 75000 | 1.16 | 0.05743 | 0.08 | 100 | 35.9 | positive
poly(vinyl chloride) | *CC(*)Cl | phenetole | CCOc1ccccc1 | 75000 | 1.16 | 0.05743 | 0.08 | 50 | 37.9 | positive
poly(vinyl methyl ether) | *CC(*)OC | water | O | 20000 | 2.5 | 0.01943 | 0.02 | 0.1 | 37.6 | negative
poly(vinyl methyl ether) | *CC(*)OC | water | O | 20000 | 2.5 | 0.49261 | 0.5 | 0.1 | 29.5 | negative
poly(vinyl methyl ether) | *CC(*)OC | water | O | 20000 | 2.5 | 0.09737 | 0.1 | 0.1 | 34.2 | negative
poly(vinyl methyl ether) | *CC(*)OC | water | O | 20000 | 2.5 | 0.34331 | 0.35 | 0.1 | 37.3 | negative
poly(vinyl methyl ether) | *CC(*)OC | water | O | 20000 | 2.5 | 0.69376 | 0.7 | 0.1 | 29 | negative
poly(vinyl methyl ether) | *CC(*)OC | water | O | 20000 | 2.5 | 0.29383 | 0.3 | 0.1 | 36.5 | negative
poly(vinyl methyl ether) | *CC(*)OC | water | O | 20000 | 2.5 | 0.39293 | 0.4 | 0.1 | 34 | negative
poly(vinyl methyl ether) | *CC(*)OC | water | O | 20000 | 2.5 | 0.19531 | 0.2 | 0.1 | 35.5 | negative
poly(vinyl methyl ether) | *CC(*)OC | water | O | 20000 | 2.5 | 0.59289 | 0.6 | 0.1 | 28.4 | negative
poly(vinyl methyl ether) | *CC(*)OC | deuterium oxide | [2H]O[2H] | 20000 | 2.5 | 0.41249 | 0.3957 | 0.1 | 29.74 | negative
poly(vinyl methyl ether) | *CC(*)OC | water | O | 60500 | 2.95 | 0.6373 | 0.6441 | 0.1 | 33.52 | negative
poly(vinyl methyl ether) | *CC(*)OC | water | O | 99000 | 2.13 | 0.01292 | 0.0133 | 0.1 | 32.29 | negative
poly(vinyl methyl ether) | *CC(*)OC | water | O | 99000 | 2.13 | 0.09649 | 0.0991 | 0.1 | 33.08 | negative
poly(vinyl methyl ether) | *CC(*)OC | water | O | 60500 | 2.95 | 0.14715 | 0.1509 | 0.1 | 36.08 | negative
poly(vinyl methyl ether) | *CC(*)OC | deuterium oxide | [2H]O[2H] | 20000 | 2.5 | 0.04916 | 0.046 | 0.1 | 32.36 | negative
poly(vinyl methyl ether) | *CC(*)OC | water | O | 99000 | 2.13 | 0.20042 | 0.2052 | 0.1 | 34.69 | negative
poly(vinyl methyl ether) | *CC(*)OC | deuterium oxide | [2H]O[2H] | 20000 | 2.5 | 0.20441 | 0.1933 | 0.1 | 30.9 | negative
poly(vinyl methyl ether) | *CC(*)OC | water | O | 99000 | 2.13 | 0.0239 | 0.0246 | 0.1 | 32.11 | negative
poly(vinyl methyl ether) | *CC(*)OC | deuterium oxide | [2H]O[2H] | 20000 | 2.5 | 0.80853 | 0.7975 | 0.1 | 35.08 | negative
poly(vinyl methyl ether) | *CC(*)OC | deuterium oxide | [2H]O[2H] | 20000 | 2.5 | 0.71386 | 0.6994 | 0.1 | 30.33 | negative
poly(vinyl methyl ether) | *CC(*)OC | water | O | 99000 | 2.13 | 0.24135 | 0.2468 | 0.1 | 35.49 | negative
poly(vinyl methyl ether) | *CC(*)OC | deuterium oxide | [2H]O[2H] | 20000 | 2.5 | 0.15617 | 0.1472 | 0.1 | 30.95 | negative
poly(vinyl methyl ether) | *CC(*)OC | deuterium oxide | [2H]O[2H] | 20000 | 2.5 | 0.61179 | 0.5951 | 0.1 | 29.64 | negative
poly(vinyl methyl ether) | *CC(*)OC | water | O | 99000 | 2.13 | 0.00612 | 0.0063 | 0.1 | 32.7 | negative
poly(vinyl methyl ether) | *CC(*)OC | water | O | 60500 | 2.95 | 0.54689 | 0.5542 | 0.1 | 33.13 | negative
poly(vinyl methyl ether) | *CC(*)OC | deuterium oxide | [2H]O[2H] | 20000 | 2.5 | 0.51433 | 0.4969 | 0.1 | 29.64 | negative
poly(vinyl methyl ether) | *CC(*)OC | water | O | 60500 | 2.95 | 0.29363 | 0.2998 | 0.1 | 36.15 | negative
poly(vinyl methyl ether) | *CC(*)OC | water | O | 60500 | 2.95 | 0.25978 | 0.2655 | 0.1 | 36.19 | negative
poly(vinyl methyl ether) | *CC(*)OC | water | O | 60500 | 2.95 | 0.04784 | 0.0492 | 0.1 | 35.02 | negative
poly(vinyl methyl ether) | *CC(*)OC | water | O | 99000 | 2.13 | 0.16195 | 0.166 | 0.1 | 34.07 | negative
poly(vinyl methyl ether) | *CC(*)OC | deuterium oxide | [2H]O[2H] | 20000 | 2.5 | 0.09799 | 0.092 | 0.1 | 31.64 | negative
poly(vinyl methyl ether) | *CC(*)OC | deuterium oxide | [2H]O[2H] | 20000 | 2.5 | 0.18509 | 0.1748 | 0.1 | 30.87 | negative
poly(vinyl methyl ether) | *CC(*)OC | deuterium oxide | [2H]O[2H] | 20000 | 2.5 | 0.23947 | 0.227 | 0.1 | 31.21 | negative
poly(vinyl methyl ether) | *CC(*)OC | water | O | 60500 | 2.95 | 0.44808 | 0.4554 | 0.1 | 34.02 | negative
poly(vinyl methyl ether) | *CC(*)OC | deuterium oxide | [2H]O[2H] | 20000 | 2.5 | 0.25854 | 0.2454 | 0.1 | 30.62 | negative
poly(vinyl methyl ether) | *CC(*)OC | water | O | 60500 | 2.95 | 0.39332 | 0.4004 | 0.1 | 34.78 | negative
poly(vinyl methyl ether) | *CC(*)OC | water | O | 60500 | 2.95 | 0.19384 | 0.1985 | 0.1 | 36 | negative
poly(vinyl methyl ether) | *CC(*)OC | water | O | 60500 | 2.95 | 0.59268 | 0.5998 | 0.1 | 32.69 | negative
poly(vinyl methyl ether) | *CC(*)OC | water | O | 60500 | 2.95 | 0.34231 | 0.349 | 0.1 | 35.18 | negative
poly(vinyl methyl ether) | *CC(*)OC | water | O | 99000 | 2.13 | 0.07307 | 0.0751 | 0.1 | 32.83 | negative
poly(vinyl methyl ether) | *CC(*)OC | deuterium oxide | [2H]O[2H] | 20000 | 2.5 | 0.33126 | 0.316 | 0.1 | 30 | negative
poly(vinyl methyl ether) | *CC(*)OC | deuterium oxide | [2H]O[2H] | 20000 | 2.5 | 0.31228 | 0.2975 | 0.1 | 30.1 | negative
poly(vinyl methyl ether) | *CC(*)OC | water | O | 99000 | 2.13 | 0.03616 | 0.0372 | 0.1 | 32.32 | negative
poly(vinyl methyl ether) | *CC(*)OC | deuterium oxide | [2H]O[2H] | 20000 | 2.5 | 0.27757 | 0.2638 | 0.1 | 30.23 | negative
poly(vinyl methyl ether) | *CC(*)OC | water | O | 60500 | 2.95 | 0.743 | 0.7486 | 0.1 | 32.28 | negative
poly(vinyl methyl ether) | *CC(*)OC | water | O | 99000 | 2.13 | 0.04667 | 0.048 | 0.1 | 32.46 | negative
poly(vinyl methyl ether) | *CC(*)OC | water | O | 60500 | 2.95 | 0.09805 | 0.1007 | 0.1 | 35.01 | negative
polyethylene | *CC* | n-hexane | CCCCCC | 52000 | 1.19 | 0.0056 | 0.0078 | 7.7 | 211.76 | negative
polyethylene | *CC* | n-hexane | CCCCCC | 6500 | 1.04 | 0.03707 | 0.051 | 6.6 | 235 | negative
polyethylene | *CC* | cyclopentene | C1CC=CC1 | 106000 | 5.27 | 0.05096 | 0.06 | 3.94 | 209.7 | negative
polyethylene | *CC* | n-hexane | CCCCCC | 6500 | 1.04 | 0.06239 | 0.085 | 4.3 | 201 | negative
polyethylene | *CC* | n-hexane | CCCCCC | 52000 | 1.19 | 0.00351 | 0.0049 | 7.44 | 212.02 | negative
polyethylene | *CC* | n-hexane | CCCCCC | 52000 | 1.19 | 0.0328 | 0.0452 | 6.56 | 197.38 | negative
polyethylene | *CC* | n-hexane | CCCCCC | 52000 | 1.19 | 0.11488 | 0.1534 | 9.18 | 221.88 | negative
polyethylene | *CC* | n-hexane | CCCCCC | 58000 | 2.58 | 0.03611 | 0.0497 | 2.84 | 165.49 | negative
polyethylene | *CC* | n-pentane | CCCCC | 41700 | 3.69 | 0.02704 | 0.039 | 15.65 | 170 | negative
polyethylene | *CC* | n-hexane | CCCCCC | 52000 | 1.19 | 0.04417 | 0.0606 | 7.34 | 202.19 | negative
polyethylene | *CC* | n-hexane | CCCCCC | 52000 | 1.19 | 0.00718 | 0.01 | 8.91 | 222.05 | negative
polyethylene | *CC* | n-hexane | CCCCCC | 105000 | 2.44 | 0.10303 | 0.1382 | 4.81 | 194.35 | negative
polyethylene | *CC* | n-hexane | CCCCCC | 52000 | 1.19 | 0.0328 | 0.0452 | 2.49 | 167.58 | negative
polyethylene | *CC* | n-hexane | CCCCCC | 383000 | 1.19 | 0.04372 | 0.06 | 7.4 | 183 | negative
polyethylene | *CC* | n-hexane | CCCCCC | 108000 | 1.32 | 0.0651 | 0.0886 | 3.8 | 170.09 | negative
polyethylene | *CC* | n-hexane | CCCCCC | 105000 | 2.44 | 0.01593 | 0.0221 | 7.53 | 209.55 | negative
polyethylene | *CC* | cyclopentane | C1CCCC1 | 106000 | 5.27 | 0.04915 | 0.06 | 4.85 | 210.2 | negative
polyethylene | *CC* | n-hexane | CCCCCC | 52000 | 1.19 | 0.01608 | 0.0223 | 8.17 | 212.17 | negative
polyethylene | *CC* | n-hexane | CCCCCC | 108000 | 1.32 | 0.0651 | 0.0886 | 7.9 | 200.02 | negative
polyethylene | *CC* | n-pentane | CCCCC | 41700 | 3.69 | 0.00687 | 0.01 | 11.31 | 130 | negative
polyethylene | *CC* | n-hexane | CCCCCC | 6500 | 1.04 | 0.01296 | 0.018 | 6 | 232 | negative
polyethylene | *CC* | n-hexane | CCCCCC | 52000 | 1.19 | 0.04552 | 0.06242 | 6.73 | 197.52 | negative
polyethylene | *CC* | n-pentane | CCCCC | 41700 | 3.69 | 0.04902 | 0.07 | 10.13 | 130 | negative
polyethylene | *CC* | n-hexane | CCCCCC | 52000 | 1.19 | 0.04552 | 0.06242 | 4.12 | 177.31 | negative
polyethylene | *CC* | n-pentane | CCCCC | 41700 | 3.69 | 0.04902 | 0.07 | 12.75 | 150 | negative
polyethylene | *CC* | n-hexane | CCCCCC | 52000 | 1.19 | 0.0328 | 0.0452 | 1.75 | 162.64 | negative
polyethylene | *CC* | n-pentane | CCCCC | 41700 | 3.69 | 0.02564 | 0.037 | 10.96 | 130 | negative
polyethylene | *CC* | n-hexane | CCCCCC | 105000 | 2.44 | 0.01593 | 0.0221 | 8.73 | 219.45 | negative
polyethylene | *CC* | n-hexane | CCCCCC | 105000 | 2.44 | 0.10303 | 0.1382 | 8.67 | 225.25 | negative
polyethylene | *CC* | n-hexane | CCCCCC | 52000 | 1.19 | 0.00036 | 0.0005 | 2.39 | 182.45 | negative
polyethylene | *CC* | n-hexane | CCCCCC | 105000 | 2.44 | 0.10303 | 0.1382 | 1.91 | 173.75 | negative
polyethylene | *CC* | n-hexane | CCCCCC | 52000 | 1.19 | 0.0516 | 0.0706 | 4.79 | 182.55 | negative
polyethylene | *CC* | n-hexane | CCCCCC | 52000 | 1.19 | 0.01608 | 0.0223 | 2.35 | 167.79 | negative
polyethylene | *CC* | n-hexane | CCCCCC | 52000 | 1.19 | 0.00036 | 0.0005 | 6.14 | 211.87 | negative
polyethylene | *CC* | n-hexane | CCCCCC | 52000 | 1.19 | 0.00351 | 0.0049 | 5.05 | 192.25 | negative
polyethylene | *CC* | n-hexane | CCCCCC | 52000 | 1.19 | 0.06059 | 0.0826 | 9.53 | 222.16 | negative
polyethylene | *CC* | n-hexane | CCCCCC | 58000 | 2.58 | 0.07653 | 0.1037 | 2 | 164.14 | negative
polyethylene | *CC* | n-hexane | CCCCCC | 105000 | 2.44 | 0.04239 | 0.0582 | 1.63 | 168.05 | negative
polyethylene | *CC* | n-hexane | CCCCCC | 52000 | 1.19 | 0.00351 | 0.0049 | 5.65 | 197.17 | negative
polyethylene | *CC* | n-hexane | CCCCCC | 15500 | 1.08 | 0.1028 | 0.1379 | 1.8 | 180.02 | negative
polyethylene | *CC* | n-hexane | CCCCCC | 52000 | 1.19 | 0.04417 | 0.0606 | 9.08 | 217.11 | negative
polyethylene | *CC* | n-hexane | CCCCCC | 52000 | 1.19 | 0.23754 | 0.3031 | 1.6 | 177.86 | negative
polyethylene | *CC* | n-hexane | CCCCCC | 105000 | 2.44 | 0.16222 | 0.2128 | 8.79 | 235.35 | negative
polyethylene | *CC* | n-hexane | CCCCCC | 52000 | 1.19 | 0.0516 | 0.0706 | 9.63 | 222.17 | negative
polyethylene | *CC* | n-hexane | CCCCCC | 58000 | 2.58 | 0.03611 | 0.0497 | 4.05 | 173.71 | negative
polyethylene | *CC* | cyclopentane | C1CCCC1 | 106000 | 5.27 | 0.04915 | 0.06 | 6.17 | 219.3 | negative
polyethylene | *CC* | n-hexane | CCCCCC | 6500 | 1.04 | 0.01296 | 0.018 | 3 | 197 | negative
polyethylene | *CC* | n-hexane | CCCCCC | 67100 | 1.1 | 0.03633 | 0.05 | 3.5 | 164 | negative
polyethylene | *CC* | cyclopentane | C1CCCC1 | 106000 | 5.27 | 0.04915 | 0.06 | 7.54 | 229.4 | negative
polyethylene | *CC* | n-hexane | CCCCCC | 52000 | 1.19 | 0.05369 | 0.0734 | 9.02 | 217.01 | negative
polyethylene | *CC* | cyclopentene | C1CC=CC1 | 106000 | 5.27 | 0.05096 | 0.06 | 4.86 | 216 | negative
polyethylene | *CC* | n-pentane | CCCCC | 27700 | 1.99 | 0.04544 | 0.065 | 9.24 | 150 | negative
polyethylene | *CC* | n-hexane | CCCCCC | 383000 | 1.19 | 0.00431 | 0.006 | 10.1 | 205 | negative
polyethylene | *CC* | n-pentane | CCCCC | 27700 | 1.99 | 0.04544 | 0.065 | 11.79 | 170 | negative
polyethylene | *CC* | n-hexane | CCCCCC | 60360 | 2.57 | 0.00351 | 0.0049 | 2.5 | 169.98 | negative
polyethylene | *CC* | n-hexane | CCCCCC | 52000 | 1.19 | 0.06789 | 0.0923 | 1.79 | 163.25 | negative
polyethylene | *CC* | n-hexane | CCCCCC | 52000 | 1.19 | 0.06789 | 0.0923 | 5.9 | 192.76 | negative
polyethylene | *CC* | n-hexane | CCCCCC | 108000 | 1.32 | 0.03899 | 0.0536 | 8 | 200 | negative
polyethylene | *CC* | n-hexane | CCCCCC | 6500 | 1.04 | 0.03707 | 0.051 | 2.8 | 199 | negative
polyethylene | *CC* | n-hexane | CCCCCC | 60360 | 2.57 | 0.02635 | 0.0364 | 6.6 | 200.4 | negative
polyethylene | *CC* | n-hexane | CCCCCC | 6500 | 1.04 | 0.01296 | 0.018 | 6.9 | 242 | negative
polyethylene | *CC* | n-hexane | CCCCCC | 105000 | 2.44 | 0.16222 | 0.2128 | 6.45 | 215.05 | negative
polyethylene | *CC* | n-hexane | CCCCCC | 383000 | 1.19 | 0.03103 | 0.0428 | 9.4 | 200 | negative
polyethylene | *CC* | n-hexane | CCCCCC | 52000 | 1.19 | 0.05369 | 0.0734 | 3.22 | 172.45 | negative
polyethylene | *CC* | n-hexane | CCCCCC | 15500 | 1.08 | 0.1028 | 0.1379 | 3.2 | 190 | negative
polyethylene | *CC* | n-hexane | CCCCCC | 15500 | 1.08 | 0.08799 | 0.1187 | 3.2 | 189.95 | negative
polyethylene | *CC* | n-hexane | CCCCCC | 52000 | 1.19 | 0.06059 | 0.0826 | 2.56 | 168.01 | negative
polyethylene | *CC* | n-hexane | CCCCCC | 52000 | 1.19 | 0.18736 | 0.2435 | 6.2 | 206.88 | negative
polyethylene | *CC* | n-hexane | CCCCCC | 67100 | 1.1 | 0.08745 | 0.118 | 2.3 | 170.4 | negative
polyethylene | *CC* | n-hexane | CCCCCC | 52000 | 1.19 | 0.04417 | 0.0606 | 7.94 | 207.09 | negative
polyethylene | *CC* | n-hexane | CCCCCC | 52000 | 1.19 | 0.00036 | 0.0005 | 1.71 | 177.5 | negative
polyethylene | *CC* | n-hexane | CCCCCC | 52000 | 1.19 | 0.14756 | 0.19463 | 8.85 | 222.36 | negative
polyethylene | *CC* | n-hexane | CCCCCC | 52000 | 1.19 | 0.04261 | 0.0585 | 3.39 | 172.37 | negative
polyethylene | *CC* | n-hexane | CCCCCC | 108000 | 1.32 | 0.06081 | 0.0829 | 8 | 199.98 | negative
polyethylene | *CC* | n-hexane | CCCCCC | 52000 | 1.19 | 0.06789 | 0.0923 | 3.9 | 177.9 | negative
polyethylene | *CC* | n-hexane | CCCCCC | 108000 | 1.32 | 0.0757 | 0.1026 | 6.5 | 190.01 | negative
polyethylene | *CC* | n-hexane | CCCCCC | 105000 | 2.44 | 0.05961 | 0.0813 | 8.45 | 219.75 | negative
polyethylene | *CC* | n-hexane | CCCCCC | 383000 | 1.19 | 0.0126 | 0.0175 | 10.4 | 205 | negative
polyethylene | *CC* | n-hexane | CCCCCC | 15500 | 1.08 | 0.08799 | 0.1187 | 1.9 | 180.06 | negative
polyethylene | *CC* | n-hexane | CCCCCC | 52000 | 1.19 | 0.05369 | 0.0734 | 7.77 | 206.96 | negative
polyethylene | *CC* | n-hexane | CCCCCC | 52000 | 1.19 | 0.00036 | 0.0005 | 7.28 | 221.88 | negative
polyethylene | *CC* | n-hexane | CCCCCC | 52000 | 1.19 | 0.23754 | 0.3031 | 2.3 | 182.56 | negative
polyethylene | *CC* | n-hexane | CCCCCC | 52000 | 1.19 | 0.18736 | 0.2435 | 3.09 | 182.3 | negative
polyethylene | *CC* | n-hexane | CCCCCC | 52000 | 1.19 | 0.04885 | 0.0669 | 6.64 | 197.16 | negative
polyethylene | *CC* | n-hexane | CCCCCC | 383000 | 1.19 | 0.00431 | 0.006 | 9 | 196 | negative
polyethylene | *CC* | n-hexane | CCCCCC | 383000 | 1.19 | 0.06149 | 0.0838 | 8 | 195 | negative
polyethylene | *CC* | n-hexane | CCCCCC | 52000 | 1.19 | 0.04777 | 0.06544 | 9.07 | 216.7 | negative
polyethylene | *CC* | n-hexane | CCCCCC | 58000 | 2.58 | 0.07653 | 0.1037 | 6.49 | 197.09 | negative
polyethylene | *CC* | n-hexane | CCCCCC | 67100 | 1.1 | 0.02708 | 0.0374 | 5.9 | 181 | negative
polyethylene | *CC* | n-pentane | CCCCC | 27700 | 1.99 | 0.0562 | 0.08 | 6.2 | 130 | negative
polyethylene | *CC* | n-hexane | CCCCCC | 52000 | 1.19 | 0.11488 | 0.1534 | 2.1 | 167.55 | negative
polyethylene | *CC* | n-hexane | CCCCCC | 15500 | 1.08 | 0.06044 | 0.0824 | 4.8 | 199.97 | negative
polyethylene | *CC* | n-hexane | CCCCCC | 58000 | 2.58 | 0.07653 | 0.1037 | 5.39 | 189 | negative
polyethylene | *CC* | n-hexane | CCCCCC | 108000 | 1.32 | 0.09746 | 0.131 | 3.6 | 169.99 | negative
polyethylene | *CC* | n-hexane | CCCCCC | 6500 | 1.04 | 0.21703 | 0.279 | 5.4 | 263.5 | negative
polyethylene | *CC* | n-hexane | CCCCCC | 52000 | 1.19 | 0.0056 | 0.0078 | 3.96 | 182.25 | negative
polyethylene | *CC* | n-hexane | CCCCCC | 52000 | 1.19 | 0.04552 | 0.06242 | 7.99 | 207.35 | negative
polyethylene | *CC* | n-hexane | CCCCCC | 60360 | 2.57 | 0.11496 | 0.1535 | 1.4 | 169.88 | negative
polyethylene | *CC* | n-hexane | CCCCCC | 52000 | 1.19 | 0.06059 | 0.0826 | 5.33 | 187.65 | negative
polyethylene | *CC* | n-hexane | CCCCCC | 52000 | 1.19 | 0.04885 | 0.0669 | 2.59 | 167.65 | negative
polyethylene | *CC* | n-hexane | CCCCCC | 67100 | 1.1 | 0.02708 | 0.0374 | 8.1 | 198 | negative
polyethylene | *CC* | n-pentane | CCCCC | 41700 | 3.69 | 0.02774 | 0.04 | 11.17 | 130 | negative
polyethylene | *CC* | n-hexane | CCCCCC | 105000 | 2.44 | 0.10303 | 0.1382 | 6.13 | 204.55 | negative
polyethylene | *CC* | n-hexane | CCCCCC | 52000 | 1.19 | 0.0056 | 0.0078 | 3.27 | 177.32 | negative
polyethylene | *CC* | n-hexane | CCCCCC | 52000 | 1.19 | 0.04777 | 0.06544 | 9.62 | 221.74 | negative
polyethylene | *CC* | n-hexane | CCCCCC | 108000 | 1.32 | 0.00546 | 0.0076 | 3.8 | 170.52 | negative
polyethylene | *CC* | n-hexane | CCCCCC | 108000 | 1.32 | 0.0224 | 0.031 | 4.2 | 170 | negative
polyethylene | *CC* | n-hexane | CCCCCC | 67100 | 1.1 | 0.03633 | 0.05 | 2.2 | 155 | negative
polyethylene | *CC* | n-pentane | CCCCC | 41700 | 3.69 | 0.02774 | 0.04 | 13.65 | 150 | negative
polyethylene | *CC* | n-hexane | CCCCCC | 52000 | 1.19 | 0.04885 | 0.0669 | 3.35 | 172.58 | negative
polyethylene | *CC* | n-hexane | CCCCCC | 52000 | 1.19 | 0.11488 | 0.1534 | 6.84 | 202.12 | negative
polyethylene | *CC* | n-hexane | CCCCCC | 52000 | 1.19 | 0.00718 | 0.01 | 1.22 | 162.8 | negative
polyethylene | *CC* | n-hexane | CCCCCC | 52000 | 1.19 | 0.00718 | 0.01 | 2.74 | 172.78 | negative
polyethylene | *CC* | n-hexane | CCCCCC | 52000 | 1.19 | 0.14756 | 0.19463 | 0.99 | 162.74 | negative
polyethylene | *CC* | n-hexane | CCCCCC | 52000 | 1.19 | 0.11488 | 0.1534 | 5.56 | 192.22 | negative
polyethylene | *CC* | n-hexane | CCCCCC | 52000 | 1.19 | 0.04261 | 0.0585 | 2.02 | 162.55 | negative
polyethylene | *CC* | n-hexane | CCCCCC | 105000 | 2.44 | 0.05961 | 0.0813 | 10.6 | 239.85 | negative
polyethylene | *CC* | n-hexane | CCCCCC | 383000 | 1.19 | 0.0126 | 0.0175 | 9.1 | 196 | negative
polyethylene | *CC* | n-hexane | CCCCCC | 105000 | 2.44 | 0.00992 | 0.0138 | 9.82 | 229.85 | negative
polyethylene | *CC* | n-hexane | CCCCCC | 6500 | 1.04 | 0.06239 | 0.085 | 3.4 | 193 | negative
polyethylene | *CC* | n-hexane | CCCCCC | 52000 | 1.19 | 0.00036 | 0.0005 | 3.05 | 187.37 | negative
polyethylene | *CC* | n-hexane | CCCCCC | 58000 | 2.58 | 0.03611 | 0.0497 | 1.55 | 157.37 | negative
polyethylene | *CC* | n-pentane | CCCCC | 41700 | 3.69 | 0.00206 | 0.003 | 9.72 | 130 | negative
polyethylene | *CC* | n-hexane | CCCCCC | 52000 | 1.19 | 0.04552 | 0.06242 | 3.38 | 172.46 | negative
polyethylene | *CC* | n-pentane | CCCCC | 27700 | 1.99 | 0.07071 | 0.1 | 7.58 | 150 | negative
polyethylene | *CC* | n-hexane | CCCCCC | 105000 | 2.44 | 0.10303 | 0.1382 | 10.89 | 245.85 | negative
polyethylene | *CC* | n-pentane | CCCCC | 41700 | 3.69 | 0.02564 | 0.037 | 15.72 | 170 | negative
polyethylene | *CC* | n-pentane | CCCCC | 41700 | 3.69 | 0.02985 | 0.043 | 13.17 | 150 | negative
polyethylene | *CC* | 1-octene | CCCCCCC=C | 105000 | 2.44 | 0.07113 | 0.0897 | 3.07 | 261.75 | negative
polyethylene | *CC* | n-hexane | CCCCCC | 15500 | 1.08 | 0.06044 | 0.0824 | 3.4 | 189.96 | negative
polyethylene | *CC* | n-hexane | CCCCCC | 105000 | 2.44 | 0.01593 | 0.0221 | 6.49 | 201.25 | negative
polyethylene | *CC* | n-hexane | CCCCCC | 52000 | 1.19 | 0.06789 | 0.0923 | 5.58 | 190.19 | negative
polyethylene | *CC* | n-hexane | CCCCCC | 60360 | 2.57 | 0.01065 | 0.0148 | 2.6 | 170.1 | negative
polyethylene | *CC* | n-hexane | CCCCCC | 383000 | 1.19 | 0.09437 | 0.127 | 9.8 | 216 | negative
polyethylene | *CC* | n-hexane | CCCCCC | 52000 | 1.19 | 0.14756 | 0.19463 | 6.42 | 202.25 | negative
polyethylene | *CC* | n-hexane | CCCCCC | 58000 | 2.58 | 0.03611 | 0.0497 | 11 | 230.06 | negative
polyethylene | *CC* | n-hexane | CCCCCC | 105000 | 2.44 | 0.05961 | 0.0813 | 7.16 | 209.35 | negative
polyethylene | *CC* | n-hexane | CCCCCC | 383000 | 1.19 | 0.06149 | 0.0838 | 9.3 | 204 | negative
polyethylene | *CC* | n-hexane | CCCCCC | 67100 | 1.1 | 0.2221 | 0.285 | 9.3 | 234.5 | negative
polyethylene | *CC* | n-pentane | CCCCC | 41700 | 3.69 | 0.02074 | 0.03 | 13.51 | 150 | negative
polyethylene | *CC* | n-hexane | CCCCCC | 52000 | 1.19 | 0.0056 | 0.0078 | 8.27 | 217.04 | negative
polyethylene | *CC* | n-hexane | CCCCCC | 67100 | 1.1 | 0.07828 | 0.106 | 8 | 208.5 | negative
polyethylene | *CC* | n-hexane | CCCCCC | 108000 | 1.32 | 0.01339 | 0.0186 | 5.4 | 180.01 | negative
polyethylene | *CC* | n-hexane | CCCCCC | 52000 | 1.19 | 0.00718 | 0.01 | 6.02 | 197.42 | negative
polyethylene | *CC* | n-hexane | CCCCCC | 6500 | 1.04 | 0.076 | 0.103 | 5.8 | 223 | negative
polyethylene | *CC* | n-hexane | CCCCCC | 52000 | 1.19 | 0.0516 | 0.0706 | 6.71 | 197.46 | negative
polyethylene | *CC* | n-pentane | CCCCC | 41700 | 3.69 | 0.03479 | 0.05 | 13.1 | 150 | negative
polyethylene | *CC* | n-hexane | CCCCCC | 52000 | 1.19 | 0.11488 | 0.1534 | 6.21 | 197.11 | negative
polyethylene | *CC* | n-hexane | CCCCCC | 105000 | 2.44 | 0.00992 | 0.0138 | 10.86 | 240.25 | negative
polyethylene | *CC* | n-hexane | CCCCCC | 6500 | 1.04 | 0.04106 | 0.0564 | 6.8 | 209 | negative
polyethylene | *CC* | n-hexane | CCCCCC | 383000 | 1.19 | 0.09437 | 0.127 | 7.4 | 199 | negative
polyethylene | *CC* | n-hexane | CCCCCC | 6500 | 1.04 | 0.06089 | 0.083 | 4.8 | 224 | negative
polyethylene | *CC* | n-hexane | CCCCCC | 6500 | 1.04 | 0.21703 | 0.279 | 5 | 254.5 | negative
polyethylene | *CC* | n-hexane | CCCCCC | 52000 | 1.19 | 0.04417 | 0.0606 | 9.62 | 222 | negative
polyethylene | *CC* | n-hexane | CCCCCC | 52000 | 1.19 | 0.04261 | 0.0585 | 9.12 | 216.98 | negative
polyethylene | *CC* | n-hexane | CCCCCC | 105000 | 2.44 | 0.16222 | 0.2128 | 2.29 | 184.25 | negative
polyethylene | *CC* | n-hexane | CCCCCC | 52000 | 1.19 | 0.0328 | 0.0452 | 7.16 | 202.3 | negative
polyethylene | *CC* | n-pentane | CCCCC | 41700 | 3.69 | 0.01032 | 0.015 | 16.06 | 170 | negative
polyethylene | *CC* | n-hexane | CCCCCC | 52000 | 1.19 | 0.05369 | 0.0734 | 3.92 | 177.37 | negative
polyethylene | *CC* | 1-octene | CCCCCCC=C | 105000 | 2.44 | 0.03445 | 0.0439 | 3.09 | 260.25 | negative
polyethylene | *CC* | n-hexane | CCCCCC | 52000 | 1.19 | 0.04417 | 0.0606 | 4.1 | 177.52 | negative
polyethylene | *CC* | n-pentane | CCCCC | 41700 | 3.69 | 0.02074 | 0.03 | 15.93 | 170 | negative
polyethylene | *CC* | n-pentane | CCCCC | 27700 | 1.99 | 0.0433 | 0.062 | 6.62 | 130 | negative
polyethylene | *CC* | n-hexane | CCCCCC | 383000 | 1.19 | 0.00431 | 0.006 | 5.4 | 169 | negative
polyethylene | *CC* | n-hexane | CCCCCC | 58000 | 2.58 | 0.07653 | 0.1037 | 10.31 | 229.92 | negative
polyethylene | *CC* | n-pentane | CCCCC | 27700 | 1.99 | 0.07803 | 0.11 | 9.58 | 170 | negative
polyethylene | *CC* | n-hexane | CCCCCC | 52000 | 1.19 | 0.04885 | 0.0669 | 7.87 | 207.13 | negative
polyethylene | *CC* | n-hexane | CCCCCC | 52000 | 1.19 | 0.00036 | 0.0005 | 4.91 | 201.97 | negative
polyethylene | *CC* | n-hexane | CCCCCC | 108000 | 1.32 | 0.0224 | 0.031 | 5.6 | 180.01 | negative
polyethylene | *CC* | n-pentane | CCCCC | 41700 | 3.69 | 0.03126 | 0.045 | 13.37 | 150 | negative
polyethylene | *CC* | n-hexane | CCCCCC | 105000 | 2.44 | 0.00992 | 0.0138 | 2.15 | 170.25 | negative
polyethylene | *CC* | n-hexane | CCCCCC | 383000 | 1.19 | 0.00303 | 0.00422 | 11.95 | 221.4 | negative
polyethylene | *CC* | n-hexane | CCCCCC | 52000 | 1.19 | 0.00172 | 0.0024 | 1.9 | 172.73 | negative
polyethylene | *CC* | n-hexane | CCCCCC | 52000 | 1.19 | 0.01608 | 0.0223 | 6.99 | 202.38 | negative
polyethylene | *CC* | n-hexane | CCCCCC | 52000 | 1.19 | 0.06059 | 0.0826 | 7.83 | 207.42 | negative
polyethylene | *CC* | n-hexane | CCCCCC | 52000 | 1.19 | 0.11488 | 0.1534 | 4.9 | 187.15 | negative
polyethylene | *CC* | n-pentane | CCCCC | 27700 | 1.99 | 0.0433 | 0.062 | 9.24 | 150 | negative
polyethylene | *CC* | n-hexane | CCCCCC | 52000 | 1.19 | 0.11488 | 0.1534 | 4.23 | 182.31 | negative
polyethylene | *CC* | n-hexane | CCCCCC | 108000 | 1.32 | 0.01339 | 0.0186 | 6.7 | 190 | negative
polyethylene | *CC* | n-hexane | CCCCCC | 105000 | 2.44 | 0.01593 | 0.0221 | 10.98 | 240.15 | negative
polyethylene | *CC* | n-pentane | CCCCC | 27700 | 1.99 | 0.0526 | 0.075 | 11.51 | 170 | negative
polyethylene | *CC* | n-hexane | CCCCCC | 67100 | 1.1 | 0.01492 | 0.0207 | 1.5 | 163 | negative
polyethylene | *CC* | n-hexane | CCCCCC | 15500 | 1.08 | 0.02328 | 0.0322 | 1.7 | 180.02 | negative
polyethylene | *CC* | n-hexane | CCCCCC | 58000 | 2.58 | 0.07653 | 0.1037 | 8.49 | 213.7 | negative
polyethylene | *CC* | n-hexane | CCCCCC | 52000 | 1.19 | 0.06789 | 0.0923 | 7.99 | 209.3 | negative
polyethylene | *CC* | n-hexane | CCCCCC | 52000 | 1.19 | 0.00718 | 0.01 | 4.8 | 187.49 | negative
polyethylene | *CC* | n-hexane | CCCCCC | 52000 | 1.19 | 0.01608 | 0.0223 | 4.41 | 182.49 | negative
polyethylene | *CC* | n-hexane | CCCCCC | 6500 | 1.04 | 0.06089 | 0.083 | 3.7 | 215 | negative
polyethylene | *CC* | n-hexane | CCCCCC | 15500 | 1.08 | 0.07251 | 0.0984 | 3.3 | 190 | negative
polyethylene | *CC* | n-hexane | CCCCCC | 52000 | 1.19 | 0.00351 | 0.0049 | 1.57 | 167.33 | negative
polyethylene | *CC* | n-hexane | CCCCCC | 60360 | 2.57 | 0.06525 | 0.0888 | 3.4 | 180.21 | negative
polyethylene | *CC* | n-hexane | CCCCCC | 52000 | 1.19 | 0.04777 | 0.06544 | 5.47 | 187.35 | negative
polyethylene | *CC* | n-hexane | CCCCCC | 105000 | 2.44 | 0.01593 | 0.0221 | 9.9 | 229.75 | negative
polyethylene | *CC* | n-hexane | CCCCCC | 52000 | 1.19 | 0.04417 | 0.0606 | 8.52 | 212.08 | negative
polyethylene | *CC* | n-hexane | CCCCCC | 108000 | 1.32 | 0.03899 | 0.0536 | 4 | 170.02 | negative
polyethylene | *CC* | n-hexane | CCCCCC | 15500 | 1.08 | 0.07251 | 0.0984 | 2 | 180.03 | negative
polyethylene | *CC* | n-hexane | CCCCCC | 60360 | 2.57 | 0.06525 | 0.0888 | 6.3 | 200.26 | negative
polyethylene | *CC* | n-hexane | CCCCCC | 383000 | 1.19 | 0.04372 | 0.06 | 10.7 | 210.5 | negative
polyethylene | *CC* | n-hexane | CCCCCC | 383000 | 1.19 | 0.00303 | 0.00422 | 8.7 | 192.5 | negative
polyethylene | *CC* | n-hexane | CCCCCC | 15500 | 1.08 | 0.02328 | 0.0322 | 4.3 | 200 | negative
polyethylene | *CC* | n-hexane | CCCCCC | 52000 | 1.19 | 0.06789 | 0.0923 | 4.59 | 182.85 | negative
polyethylene | *CC* | cyclopentene | C1CC=CC1 | 106000 | 5.27 | 0.05096 | 0.06 | 4.78 | 215.4 | negative
polyethylene | *CC* | n-pentane | CCCCC | 27700 | 1.99 | 0.02774 | 0.04 | 12.62 | 170 | negative
polyethylene | *CC* | n-hexane | CCCCCC | 52000 | 1.19 | 0.04885 | 0.0669 | 5.99 | 192.25 | negative
polyethylene | *CC* | n-hexane | CCCCCC | 67100 | 1.1 | 0.2221 | 0.285 | 8.3 | 225 | negative
polyethylene | *CC* | n-hexane | CCCCCC | 52000 | 1.19 | 0.00351 | 0.0049 | 3.66 | 182.12 | negative
polyethylene | *CC* | n-hexane | CCCCCC | 52000 | 1.19 | 0.04552 | 0.06242 | 9.71 | 222.57 | negative
polyethylene | *CC* | n-pentane | CCCCC | 41700 | 3.69 | 0.04902 | 0.07 | 14.96 | 170 | negative
polyethylene | *CC* | n-hexane | CCCCCC | 15500 | 1.08 | 0.06044 | 0.0824 | 2.1 | 179.92 | negative
polyethylene | *CC* | n-hexane | CCCCCC | 58000 | 2.58 | 0.11285 | 0.1508 | 9.01 | 224.22 | negative
polyethylene | *CC* | n-hexane | CCCCCC | 67100 | 1.1 | 0.01492 | 0.0207 | 3.7 | 180 | negative
polyethylene | *CC* | n-pentane | CCCCC | 41700 | 3.69 | 0.01378 | 0.02 | 10.96 | 130 | negative
polyethylene | *CC* | n-hexane | CCCCCC | 52000 | 1.19 | 0.06789 | 0.0923 | 8.98 | 217.99 | negative
polyethylene | *CC* | n-hexane | CCCCCC | 52000 | 1.19 | 0.0516 | 0.0706 | 7.32 | 202.42 | negative
polyethylene | *CC* | n-hexane | CCCCCC | 52000 | 1.19 | 0.0328 | 0.0452 | 9.44 | 221.82 | negative
polyethylene | *CC* | n-hexane | CCCCCC | 52000 | 1.19 | 0.00172 | 0.0024 | 8.22 | 221.79 | negative
polyethylene | *CC* | n-hexane | CCCCCC | 52000 | 1.19 | 0.0056 | 0.0078 | 5.9 | 197.04 | negative
polyethylene | *CC* | n-hexane | CCCCCC | 383000 | 1.19 | 0.03103 | 0.0428 | 4.3 | 164 | negative
polyethylene | *CC* | n-hexane | CCCCCC | 15500 | 1.08 | 0.07251 | 0.0984 | 4.7 | 200.07 | negative
polyethylene | *CC* | n-hexane | CCCCCC | 52000 | 1.19 | 0.04885 | 0.0669 | 4.68 | 182.4 | negative
polyethylene | *CC* | n-pentane | CCCCC | 41700 | 3.69 | 0.02423 | 0.035 | 15.86 | 170 | negative
polyethylene | *CC* | n-hexane | CCCCCC | 60360 | 2.57 | 0.00351 | 0.0049 | 5.2 | 190.03 | negative
polyethylene | *CC* | n-hexane | CCCCCC | 60360 | 2.57 | 0.11496 | 0.1535 | 5.4 | 199.86 | negative
polyethylene | *CC* | n-pentane | CCCCC | 41700 | 3.69 | 0.01378 | 0.02 | 15.79 | 170 | negative
polyethylene | *CC* | n-hexane | CCCCCC | 6500 | 1.04 | 0.02569 | 0.0355 | 3.8 | 207 | negative
polyethylene | *CC* | n-hexane | CCCCCC | 383000 | 1.19 | 0.03103 | 0.0428 | 10.7 | 209 | negative
polyethylene | *CC* | n-hexane | CCCCCC | 60360 | 2.57 | 0.11496 | 0.1535 | 4.1 | 189.9 | negative
polyethylene | *CC* | n-hexane | CCCCCC | 52000 | 1.19 | 0.05369 | 0.0734 | 9.54 | 222.03 | negative
polyethylene | *CC* | n-hexane | CCCCCC | 383000 | 1.19 | 0.04372 | 0.06 | 9.6 | 201.5 | negative
polyethylene | *CC* | n-pentane | CCCCC | 27700 | 1.99 | 0.04188 | 0.06 | 6.62 | 130 | negative
polyethylene | *CC* | n-hexane | CCCCCC | 383000 | 1.19 | 0.03103 | 0.0428 | 8.3 | 189 | negative
polyethylene | *CC* | n-hexane | CCCCCC | 67100 | 1.1 | 0.01492 | 0.0207 | 9.4 | 217 | negative
polyethylene | *CC* | n-hexane | CCCCCC | 52000 | 1.19 | 0.0328 | 0.0452 | 8.35 | 212.17 | negative
polyethylene | *CC* | n-hexane | CCCCCC | 52000 | 1.19 | 0.06789 | 0.0923 | 6.9 | 200.21 | negative
polyethylene | *CC* | 1-octene | CCCCCCC=C | 105000 | 2.44 | 0.03445 | 0.0439 | 2.19 | 251.25 | negative
polyethylene | *CC* | n-hexane | CCCCCC | 383000 | 1.19 | 0.0126 | 0.0175 | 8.1 | 188 | negative
polyethylene | *CC* | n-hexane | CCCCCC | 60360 | 2.57 | 0.08003 | 0.1083 | 1.9 | 170.27 | negative
polyethylene | *CC* | n-hexane | CCCCCC | 383000 | 1.19 | 0.06149 | 0.0838 | 6.9 | 187 | negative
polyethylene | *CC* | n-hexane | CCCCCC | 105000 | 2.44 | 0.01593 | 0.0221 | 5.11 | 190.85 | negative
polyethylene | *CC* | n-hexane | CCCCCC | 67100 | 1.1 | 0.07828 | 0.106 | 7 | 201 | negative
polyethylene | *CC* | n-hexane | CCCCCC | 52000 | 1.19 | 0.23754 | 0.3031 | 5.64 | 207.53 | negative
polyethylene | *CC* | n-hexane | CCCCCC | 383000 | 1.19 | 0.00431 | 0.006 | 11.1 | 214 | negative
polyethylene | *CC* | n-hexane | CCCCCC | 67100 | 1.1 | 0.2221 | 0.285 | 10.1 | 244 | negative
polyethylene | *CC* | n-hexane | CCCCCC | 383000 | 1.19 | 0.06149 | 0.0838 | 4.6 | 171 | negative
polyethylene | *CC* | n-hexane | CCCCCC | 52000 | 1.19 | 0.18736 | 0.2435 | 2.37 | 177.4 | negative
polyethylene | *CC* | n-hexane | CCCCCC | 58000 | 2.58 | 0.11285 | 0.1508 | 5.55 | 196.23 | negative
polyethylene | *CC* | n-hexane | CCCCCC | 52000 | 1.19 | 0.18736 | 0.2435 | 4.5 | 192.39 | negative
polyethylene | *CC* | n-hexane | CCCCCC | 52000 | 1.19 | 0.00351 | 0.0049 | 3.02 | 177.21 | negative
polyethylene | *CC* | n-hexane | CCCCCC | 52000 | 1.19 | 0.04552 | 0.06242 | 5.49 | 187.32 | negative
polyethylene | *CC* | n-hexane | CCCCCC | 6500 | 1.04 | 0.02569 | 0.0355 | 3.1 | 200.5 | negative
polyethylene | *CC* | n-hexane | CCCCCC | 383000 | 1.19 | 0.03103 | 0.0428 | 11.7 | 219 | negative
polyethylene | *CC* | n-hexane | CCCCCC | 6500 | 1.04 | 0.11613 | 0.155 | 5.7 | 248 | negative
polyethylene | *CC* | n-hexane | CCCCCC | 67100 | 1.1 | 0.02708 | 0.0374 | 2.2 | 150 | negative
polyethylene | *CC* | n-hexane | CCCCCC | 6500 | 1.04 | 0.04106 | 0.0564 | 7.5 | 219 | negative
polyethylene | *CC* | n-hexane | CCCCCC | 52000 | 1.19 | 0.06789 | 0.0923 | 8.59 | 214.38 | negative
polyethylene | *CC* | n-hexane | CCCCCC | 52000 | 1.19 | 0.00172 | 0.0024 | 7.64 | 216.92 | negative
polyethylene | *CC* | n-hexane | CCCCCC | 52000 | 1.19 | 0.11488 | 0.1534 | 1.36 | 162.66 | negative
polyethylene | *CC* | cyclopentene | C1CC=CC1 | 106000 | 5.27 | 0.05096 | 0.06 | 6.31 | 225.6 | negative
polyethylene | *CC* | n-hexane | CCCCCC | 383000 | 1.19 | 0.09437 | 0.127 | 5.6 | 188 | negative
polyethylene | *CC* | n-hexane | CCCCCC | 52000 | 1.19 | 0.04552 | 0.06242 | 1.89 | 162.57 | negative
polyethylene | *CC* | n-hexane | CCCCCC | 52000 | 1.19 | 0.06789 | 0.0923 | 0.98 | 158.15 | negative
polyethylene | *CC* | n-hexane | CCCCCC | 52000 | 1.19 | 0.11488 | 0.1534 | 7.44 | 207.08 | negative
polyethylene | *CC* | n-hexane | CCCCCC | 52000 | 1.19 | 0.14756 | 0.19463 | 5.8 | 197.3 | negative
polyethylene | *CC* | n-hexane | CCCCCC | 52000 | 1.19 | 0.04552 | 0.06242 | 8.56 | 212.28 | negative
polyethylene | *CC* | cyclopentane | C1CCCC1 | 106000 | 5.27 | 0.04915 | 0.06 | 4.74 | 209.8 | negative
polyethylene | *CC* | n-hexane | CCCCCC | 52000 | 1.19 | 0.05369 | 0.0734 | 5.91 | 192.12 | negative
polyethylene | *CC* | n-hexane | CCCCCC | 105000 | 2.44 | 0.10303 | 0.1382 | 9.8 | 235.35 | negative
polyethylene | *CC* | n-hexane | CCCCCC | 27500 | 1.83 | 0.07372 | 0.1 | 0.1 | 169.6 | negative
polyethylene | *CC* | n-hexane | CCCCCC | 67100 | 1.1 | 0.01492 | 0.0207 | 7.2 | 208 | negative
polyethylene | *CC* | n-hexane | CCCCCC | 52000 | 1.19 | 0.0056 | 0.0078 | 2.6 | 172.41 | negative
polyethylene | *CC* | n-hexane | CCCCCC | 52000 | 1.19 | 0.01608 | 0.0223 | 3.75 | 177.62 | negative
polyethylene | *CC* | n-hexane | CCCCCC | 52000 | 1.19 | 0.00718 | 0.01 | 8.35 | 217.03 | negative
polyethylene | *CC* | n-hexane | CCCCCC | 52000 | 1.19 | 0.0056 | 0.0078 | 7.1 | 206.9 | negative
polyethylene | *CC* | n-hexane | CCCCCC | 52000 | 1.19 | 0.0056 | 0.0078 | 1.87 | 167.45 | negative
polyethylene | *CC* | n-hexane | CCCCCC | 52000 | 1.19 | 0.0056 | 0.0078 | 5.27 | 192.12 | negative
polyethylene | *CC* | n-hexane | CCCCCC | 15500 | 1.08 | 0.06661 | 0.0906 | 4.7 | 199.94 | negative
polyethylene | *CC* | n-hexane | CCCCCC | 52000 | 1.19 | 0.14756 | 0.19463 | 3.77 | 182.39 | negative
polyethylene | *CC* | n-hexane | CCCCCC | 52000 | 1.19 | 0.04777 | 0.06544 | 6.04 | 192.15 | negative
polyethylene | *CC* | n-hexane | CCCCCC | 52000 | 1.19 | 0.0516 | 0.0706 | 2.68 | 167.9 | negative
polyethylene | *CC* | n-hexane | CCCCCC | 6500 | 1.04 | 0.06616 | 0.09 | 7.8 | 231 | negative
polyethylene | *CC* | n-hexane | CCCCCC | 383000 | 1.19 | 0.182 | 0.237 | 8.3 | 221.3 | negative
polyethylene | *CC* | n-hexane | CCCCCC | 6500 | 1.04 | 0.06616 | 0.09 | 6.7 | 221 | negative
polyethylene | *CC* | n-hexane | CCCCCC | 383000 | 1.19 | 0.03103 | 0.0428 | 5.7 | 172 | negative
polyethylene | *CC* | n-hexane | CCCCCC | 52000 | 1.19 | 0.14756 | 0.19463 | 3.15 | 177.96 | negative
polyethylene | *CC* | n-hexane | CCCCCC | 108000 | 1.32 | 0.0757 | 0.1026 | 7.8 | 200.04 | negative
polyethylene | *CC* | n-hexane | CCCCCC | 105000 | 2.44 | 0.05961 | 0.0813 | 4.5 | 188.75 | negative
polyethylene | *CC* | n-hexane | CCCCCC | 383000 | 1.19 | 0.00303 | 0.00422 | 9.9 | 201.9 | negative
polyethylene | *CC* | n-hexane | CCCCCC | 15500 | 1.08 | 0.06661 | 0.0906 | 2 | 179.96 | negative
polyethylene | *CC* | n-pentane | CCCCC | 41700 | 3.69 | 0.04188 | 0.06 | 12.75 | 150 | negative
polyethylene | *CC* | n-hexane | CCCCCC | 108000 | 1.32 | 0.09746 | 0.131 | 6.4 | 190.03 | negative
polyethylene | *CC* | n-hexane | CCCCCC | 52000 | 1.19 | 0.18736 | 0.2435 | 5.77 | 202.31 | negative
polyethylene | *CC* | n-pentane | CCCCC | 27700 | 1.99 | 0.02774 | 0.04 | 7.03 | 130 | negative
polyethylene | *CC* | n-hexane | CCCCCC | 52000 | 1.19 | 0.0516 | 0.0706 | 7.9 | 207.23 | negative
polyethylene | *CC* | n-hexane | CCCCCC | 52000 | 1.19 | 0.04552 | 0.06242 | 6.14 | 192.56 | negative
polyethylene | *CC* | n-hexane | CCCCCC | 52000 | 1.19 | 0.00172 | 0.0024 | 2.67 | 177.77 | negative
polyethylene | *CC* | n-hexane | CCCCCC | 58000 | 2.58 | 0.03611 | 0.0497 | 9.39 | 214.9 | negative
polyethylene | *CC* | cyclopentane | C1CCCC1 | 106000 | 5.27 | 0.04915 | 0.06 | 11.04 | 255.6 | negative
polyethylene | *CC* | n-pentane | CCCCC | 27700 | 1.99 | 0.01378 | 0.02 | 13.03 | 170 | negative
polyethylene | *CC* | n-hexane | CCCCCC | 6500 | 1.04 | 0.04106 | 0.0564 | 9.7 | 249 | negative
polyethylene | *CC* | n-hexane | CCCCCC | 108000 | 1.32 | 0.0651 | 0.0886 | 5.3 | 180.01 | negative
polyethylene | *CC* | n-hexane | CCCCCC | 383000 | 1.19 | 0.06149 | 0.0838 | 10.1 | 213 | negative
polyethylene | *CC* | n-hexane | CCCCCC | 60360 | 2.57 | 0.01065 | 0.0148 | 5.5 | 189.99 | negative
polyethylene | *CC* | n-hexane | CCCCCC | 52000 | 1.19 | 0.00036 | 0.0005 | 5.61 | 206.99 | negative
polyethylene | *CC* | n-hexane | CCCCCC | 6500 | 1.04 | 0.06089 | 0.083 | 2.8 | 206 | negative
polyethylene | *CC* | 1-octene | CCCCCCC=C | 105000 | 2.44 | 0.01546 | 0.0198 | 3.16 | 260.35 | negative
polyethylene | *CC* | n-pentane | CCCCC | 27700 | 1.99 | 0.07071 | 0.1 | 10.27 | 170 | negative
polyethylene | *CC* | n-hexane | CCCCCC | 52000 | 1.19 | 0.04261 | 0.0585 | 8.57 | 211.92 | negative
polyethylene | *CC* | n-pentane | CCCCC | 27700 | 1.99 | 0.04188 | 0.06 | 9.31 | 150 | negative
polyethylene | *CC* | n-hexane | CCCCCC | 67100 | 1.1 | 0.08745 | 0.118 | 7.1 | 205 | negative
polyethylene | *CC* | n-hexane | CCCCCC | 58000 | 2.58 | 0.07653 | 0.1037 | 3.1 | 172.27 | negative
polyethylene | *CC* | n-pentane | CCCCC | 41700 | 3.69 | 0.00687 | 0.01 | 13.79 | 150 | negative
polyethylene | *CC* | n-hexane | CCCCCC | 52000 | 1.19 | 0.00172 | 0.0024 | 4.05 | 187.61 | negative
polyethylene | *CC* | n-hexane | CCCCCC | 52000 | 1.19 | 0.00036 | 0.0005 | 4.34 | 197.11 | negative
polyethylene | *CC* | n-hexane | CCCCCC | 52000 | 1.19 | 0.00036 | 0.0005 | 3.75 | 192.32 | negative
polyethylene | *CC* | n-hexane | CCCCCC | 52000 | 1.19 | 0.0516 | 0.0706 | 1.91 | 162.99 | negative
polyethylene | *CC* | n-hexane | CCCCCC | 52000 | 1.19 | 0.06059 | 0.0826 | 5.97 | 192.55 | negative
polyethylene | *CC* | n-hexane | CCCCCC | 52000 | 1.19 | 0.18736 | 0.2435 | 5.1 | 197.27 | negative
polyethylene | *CC* | n-hexane | CCCCCC | 67100 | 1.1 | 0.02708 | 0.0374 | 9.1 | 205 | negative
polyethylene | *CC* | n-hexane | CCCCCC | 105000 | 2.44 | 0.04239 | 0.0582 | 3.15 | 178.35 | negative
polyethylene | *CC* | n-hexane | CCCCCC | 108000 | 1.32 | 0.0224 | 0.031 | 8.2 | 200.01 | negative
polyethylene | *CC* | n-hexane | CCCCCC | 52000 | 1.19 | 0.06059 | 0.0826 | 8.99 | 217.44 | negative
polyethylene | *CC* | n-hexane | CCCCCC | 52000 | 1.19 | 0.0056 | 0.0078 | 1.1 | 162.4 | negative
polyethylene | *CC* | n-hexane | CCCCCC | 52000 | 1.19 | 0.14756 | 0.19463 | 7.65 | 212.3 | negative
polyethylene | *CC* | n-hexane | CCCCCC | 383000 | 1.19 | 0.04372 | 0.06 | 4.8 | 164.4 | negative
polyethylene | *CC* | n-hexane | CCCCCC | 6500 | 1.04 | 0.06239 | 0.085 | 7.2 | 237 | negative
polyethylene | *CC* | n-hexane | CCCCCC | 108000 | 1.32 | 0.06081 | 0.0829 | 5.3 | 179.98 | negative
polyethylene | *CC* | n-hexane | CCCCCC | 52000 | 1.19 | 0.04885 | 0.0669 | 5.39 | 187.37 | negative
polyethylene | *CC* | n-hexane | CCCCCC | 52000 | 1.19 | 0.00172 | 0.0024 | 5.95 | 202.41 | negative
polyethylene | *CC* | n-hexane | CCCCCC | 52000 | 1.19 | 0.04261 | 0.0585 | 7.97 | 206.88 | negative
polyethylene | *CC* | n-hexane | CCCCCC | 108000 | 1.32 | 0.03899 | 0.0536 | 6.7 | 190.02 | negative
polyethylene | *CC* | n-hexane | CCCCCC | 67100 | 1.1 | 0.01492 | 0.0207 | 5.2 | 190 | negative
polyethylene | *CC* | n-hexane | CCCCCC | 60360 | 2.57 | 0.14802 | 0.1952 | 5.1 | 200.06 | negative
polyethylene | *CC* | n-hexane | CCCCCC | 6500 | 1.04 | 0.21703 | 0.279 | 3.8 | 245 | negative
polyethylene | *CC* | n-hexane | CCCCCC | 52000 | 1.19 | 0.00351 | 0.0049 | 6.24 | 201.97 | negative
polyethylene | *CC* | n-hexane | CCCCCC | 58000 | 2.58 | 0.07653 | 0.1037 | 7.53 | 205.33 | negative
polyethylene | *CC* | n-hexane | CCCCCC | 6500 | 1.04 | 0.06616 | 0.09 | 8.8 | 241 | negative
polyethylene | *CC* | n-hexane | CCCCCC | 52000 | 1.19 | 0.06789 | 0.0923 | 3.21 | 173.02 | negative
polyethylene | *CC* | n-hexane | CCCCCC | 67100 | 1.1 | 0.08745 | 0.118 | 6.3 | 196.5 | negative
polyethylene | *CC* | n-hexane | CCCCCC | 52000 | 1.19 | 0.00718 | 0.01 | 7.23 | 207.28 | negative
polyethylene | *CC* | n-hexane | CCCCCC | 15500 | 1.08 | 0.04535 | 0.0622 | 1.9 | 180.07 | negative
polyethylene | *CC* | n-hexane | CCCCCC | 58000 | 2.58 | 0.11285 | 0.1508 | 1.69 | 166.69 | negative
polyethylene | *CC* | n-hexane | CCCCCC | 383000 | 1.19 | 0.09437 | 0.127 | 4.3 | 180 | negative
polyethylene | *CC* | n-hexane | CCCCCC | 52000 | 1.19 | 0.04261 | 0.0585 | 4.12 | 177.21 | negative
polyethylene | *CC* | n-hexane | CCCCCC | 6500 | 1.04 | 0.11613 | 0.155 | 4.5 | 236 | negative
polyethylene | *CC* | n-hexane | CCCCCC | 52000 | 1.19 | 0.06789 | 0.0923 | 9.48 | 222.58 | negative
polyethylene | *CC* | 1-octene | CCCCCCC=C | 105000 | 2.44 | 0.14498 | 0.1791 | 3.3 | 271.65 | negative
polyethylene | *CC* | n-hexane | CCCCCC | 52000 | 1.19 | 0.04885 | 0.0669 | 7.24 | 202.06 | negative
polyethylene | *CC* | cyclopentane | C1CCCC1 | 106000 | 5.27 | 0.04915 | 0.06 | 7.45 | 228.5 | negative
polyethylene | *CC* | n-hexane | CCCCCC | 52000 | 1.19 | 0.00718 | 0.01 | 1.97 | 167.71 | negative
polyethylene | *CC* | n-hexane | CCCCCC | 383000 | 1.19 | 0.00431 | 0.006 | 7.9 | 188 | negative
polyethylene | *CC* | n-hexane | CCCCCC | 60360 | 2.57 | 0.02635 | 0.0364 | 4 | 180.39 | negative
polyethylene | *CC* | n-hexane | CCCCCC | 52000 | 1.19 | 0.00351 | 0.0049 | 8.02 | 216.99 | negative
polyethylene | *CC* | cyclopentane | C1CCCC1 | 106000 | 5.27 | 0.04915 | 0.06 | 9.04 | 240.5 | negative
polyethylene | *CC* | n-hexane | CCCCCC | 52000 | 1.19 | 0.04552 | 0.06242 | 2.62 | 167.5 | negative
polyethylene | *CC* | n-hexane | CCCCCC | 52000 | 1.19 | 0.01608 | 0.0223 | 9.3 | 222.09 | negative
polyethylene | *CC* | n-hexane | CCCCCC | 52000 | 1.19 | 0.04777 | 0.06544 | 3.4 | 172.64 | negative
polyethylene | *CC* | n-hexane | CCCCCC | 52000 | 1.19 | 0.00351 | 0.0049 | 2.32 | 172.35 | negative
polyethylene | *CC* | n-hexane | CCCCCC | 52000 | 1.19 | 0.0328 | 0.0452 | 4.59 | 182.44 | negative
polyethylene | *CC* | n-hexane | CCCCCC | 105000 | 2.44 | 0.00992 | 0.0138 | 3.64 | 180.45 | negative
polyethylene | *CC* | n-hexane | CCCCCC | 105000 | 2.44 | 0.10303 | 0.1382 | 3.25 | 183.05 | negative
polyethylene | *CC* | n-hexane | CCCCCC | 67100 | 1.1 | 0.08745 | 0.118 | 9.2 | 223 | negative
polyethylene | *CC* | n-hexane | CCCCCC | 58000 | 2.58 | 0.03611 | 0.0497 | 7.41 | 198.71 | negative
polyethylene | *CC* | n-hexane | CCCCCC | 67100 | 1.1 | 0.2221 | 0.285 | 6.9 | 215 | negative
polyethylene | *CC* | 1-octene | CCCCCCC=C | 105000 | 2.44 | 0.07113 | 0.0897 | 1.93 | 250.65 | negative
polyethylene | *CC* | n-hexane | CCCCCC | 6500 | 1.04 | 0.06089 | 0.083 | 5.6 | 234.5 | negative
polyethylene | *CC* | n-hexane | CCCCCC | 52000 | 1.19 | 0.00718 | 0.01 | 5.43 | 192.5 | negative
polyethylene | *CC* | n-pentane | CCCCC | 41700 | 3.69 | 0.02423 | 0.035 | 11.17 | 130 | negative
polyethylene | *CC* | n-hexane | CCCCCC | 105000 | 2.44 | 0.00992 | 0.0138 | 7.57 | 210.35 | negative
polyethylene | *CC* | cyclopentane | C1CCCC1 | 106000 | 5.27 | 0.04915 | 0.06 | 6.23 | 219.8 | negative
polyethylene | *CC* | n-hexane | CCCCCC | 60360 | 2.57 | 0.06525 | 0.0888 | 4.9 | 190.22 | negative
polyethylene | *CC* | n-hexane | CCCCCC | 52000 | 1.19 | 0.00036 | 0.0005 | 6.81 | 216.98 | negative
polyethylene | *CC* | n-pentane | CCCCC | 41700 | 3.69 | 0.02704 | 0.039 | 13.65 | 150 | negative
polyethylene | *CC* | n-pentane | CCCCC | 27700 | 1.99 | 0.0562 | 0.08 | 11.31 | 170 | negative
polyethylene | *CC* | n-hexane | CCCCCC | 52000 | 1.19 | 0.18736 | 0.2435 | 1.64 | 172.33 | negative
polyethylene | *CC* | n-hexane | CCCCCC | 383000 | 1.19 | 0.04372 | 0.06 | 6.3 | 175 | negative
polyethylene | *CC* | n-hexane | CCCCCC | 52000 | 1.19 | 0.18736 | 0.2435 | 7.5 | 216.74 | negative
polyethylene | *CC* | n-hexane | CCCCCC | 58000 | 2.58 | 0.03611 | 0.0497 | 5.23 | 182.01 | negative
polyethylene | *CC* | n-hexane | CCCCCC | 52000 | 1.19 | 0.0516 | 0.0706 | 8.47 | 212.21 | negative
polyethylene | *CC* | n-hexane | CCCCCC | 6500 | 1.04 | 0.02569 | 0.0355 | 6.7 | 234 | negative
polyethylene | *CC* | n-hexane | CCCCCC | 52000 | 1.19 | 0.00351 | 0.0049 | 6.87 | 206.93 | negative
polyethylene | *CC* | n-hexane | CCCCCC | 67100 | 1.1 | 0.05041 | 0.069 | 7.6 | 200 | negative
polyethylene | *CC* | n-hexane | CCCCCC | 15500 | 1.08 | 0.04535 | 0.0622 | 4.7 | 199.95 | negative
polyethylene | *CC* | n-hexane | CCCCCC | 52000 | 1.19 | 0.11488 | 0.1534 | 8.03 | 211.97 | negative
polyethylene | *CC* | n-hexane | CCCCCC | 52000 | 1.19 | 0.04885 | 0.0669 | 9.01 | 216.85 | negative
polyethylene | *CC* | n-hexane | CCCCCC | 52000 | 1.19 | 0.0328 | 0.0452 | 5.92 | 192.41 | negative
polyethylene | *CC* | n-hexane | CCCCCC | 108000 | 1.32 | 0.00546 | 0.0076 | 5.3 | 179.99 | negative
polyethylene | *CC* | n-hexane | CCCCCC | 383000 | 1.19 | 0.0126 | 0.0175 | 12.5 | 223.5 | negative
polyethylene | *CC* | n-hexane | CCCCCC | 6500 | 1.04 | 0.01296 | 0.018 | 5.4 | 225 | negative
polyethylene | *CC* | n-hexane | CCCCCC | 58000 | 2.58 | 0.11285 | 0.1508 | 9.69 | 230.19 | negative
polyethylene | *CC* | n-hexane | CCCCCC | 52000 | 1.19 | 0.0328 | 0.0452 | 3.9 | 177.47 | negative
polyethylene | *CC* | n-hexane | CCCCCC | 383000 | 1.19 | 0.182 | 0.237 | 4.7 | 194.5 | negative
polyethylene | *CC* | n-pentane | CCCCC | 27700 | 1.99 | 0.07803 | 0.11 | 4.27 | 130 | negative
polyethylene | *CC* | n-hexane | CCCCCC | 52000 | 1.19 | 0.04885 | 0.0669 | 9.59 | 221.85 | negative
polyethylene | *CC* | n-hexane | CCCCCC | 67100 | 1.1 | 0.05041 | 0.069 | 2.2 | 163 | negative
polyethylene | *CC* | n-hexane | CCCCCC | 52000 | 1.19 | 0.04417 | 0.0606 | 6.09 | 192.3 | negative
polyethylene | *CC* | n-hexane | CCCCCC | 58000 | 2.58 | 0.07653 | 0.1037 | 4.21 | 180.48 | negative
polyethylene | *CC* | n-pentane | CCCCC | 41700 | 3.69 | 0.03126 | 0.045 | 10.96 | 130 | negative
polyethylene | *CC* | n-hexane | CCCCCC | 52000 | 1.19 | 0.18736 | 0.2435 | 3.85 | 187.31 | negative
polyethylene | *CC* | n-hexane | CCCCCC | 108000 | 1.32 | 0.0224 | 0.031 | 6.9 | 190.01 | negative
polyethylene | *CC* | n-hexane | CCCCCC | 52000 | 1.19 | 0.04552 | 0.06242 | 7.37 | 202.41 | negative
polyethylene | *CC* | n-hexane | CCCCCC | 52000 | 1.19 | 0.04261 | 0.0585 | 5.45 | 187.1 | negative
polyethylene | *CC* | n-hexane | CCCCCC | 52000 | 1.19 | 0.05369 | 0.0734 | 7.19 | 202.06 | negative
polyethylene | *CC* | n-hexane | CCCCCC | 52000 | 1.19 | 0.01608 | 0.0223 | 8.74 | 217.09 | negative
polyethylene | *CC* | n-hexane | CCCCCC | 6500 | 1.04 | 0.06089 | 0.083 | 6.3 | 243 | negative
polyethylene | *CC* | n-hexane | CCCCCC | 52000 | 1.19 | 0.04885 | 0.0669 | 8.45 | 212.1 | negative
polyethylene | *CC* | n-hexane | CCCCCC | 67100 | 1.1 | 0.02708 | 0.0374 | 3 | 163.5 | negative
polyethylene | *CC* | n-hexane | CCCCCC | 52000 | 1.19 | 0.04777 | 0.06544 | 4.07 | 177.46 | negative
polyethylene | *CC* | n-hexane | CCCCCC | 60360 | 2.57 | 0.02635 | 0.0364 | 2.6 | 170.34 | negative
polyethylene | *CC* | n-hexane | CCCCCC | 383000 | 1.19 | 0.09437 | 0.127 | 11.2 | 224 | negative
polyethylene | *CC* | n-hexane | CCCCCC | 52000 | 1.19 | 0.23754 | 0.3031 | 4.55 | 197.68 | negative
polyethylene | *CC* | n-hexane | CCCCCC | 52000 | 1.19 | 0.04261 | 0.0585 | 9.7 | 221.87 | negative
polyethylene | *CC* | n-hexane | CCCCCC | 52000 | 1.19 | 0.00718 | 0.01 | 6.65 | 202.37 | negative
polyethylene | *CC* | n-hexane | CCCCCC | 58000 | 2.58 | 0.11285 | 0.1508 | 2.66 | 173.46 | negative
polyethylene | *CC* | n-hexane | CCCCCC | 52000 | 1.19 | 0.14756 | 0.19463 | 7.07 | 207.37 | negative
polyethylene | *CC* | n-pentane | CCCCC | 27700 | 1.99 | 0.04759 | 0.068 | 9.03 | 150 | negative
polyethylene | *CC* | n-hexane | CCCCCC | 58000 | 2.58 | 0.03611 | 0.0497 | 10.24 | 223.02 | negative
polyethylene | *CC* | n-hexane | CCCCCC | 52000 | 1.19 | 0.00172 | 0.0024 | 1.2 | 167.77 | negative
polyethylene | *CC* | n-hexane | CCCCCC | 6500 | 1.04 | 0.01296 | 0.018 | 4.8 | 215 | negative
polyethylene | *CC* | n-pentane | CCCCC | 27700 | 1.99 | 0.04759 | 0.068 | 11.72 | 170 | negative
polyethylene | *CC* | n-hexane | CCCCCC | 60360 | 2.57 | 0.11496 | 0.1535 | 2.8 | 179.89 | negative
polyethylene | *CC* | n-hexane | CCCCCC | 52000 | 1.19 | 0.0328 | 0.0452 | 5.26 | 187.36 | negative
polyethylene | *CC* | n-hexane | CCCCCC | 52000 | 1.19 | 0.04417 | 0.0606 | 1.96 | 162.75 | negative
polyethylene | *CC* | n-hexane | CCCCCC | 383000 | 1.19 | 0.0126 | 0.0175 | 6.9 | 180 | negative
polyethylene | *CC* | n-hexane | CCCCCC | 52000 | 1.19 | 0.05369 | 0.0734 | 0.97 | 157.56 | negative
polyethylene | *CC* | n-hexane | CCCCCC | 52000 | 1.19 | 0.00718 | 0.01 | 4.1 | 182.53 | negative
polyethylene | *CC* | n-hexane | CCCCCC | 52000 | 1.19 | 0.06059 | 0.0826 | 6.62 | 197.68 | negative
polyethylene | *CC* | 1-octene | CCCCCCC=C | 105000 | 2.44 | 0.03445 | 0.0439 | 4.1 | 270.95 | negative
polyethylene | *CC* | n-hexane | CCCCCC | 60360 | 2.57 | 0.01065 | 0.0148 | 4.1 | 180 | negative
polyethylene | *CC* | n-hexane | CCCCCC | 383000 | 1.19 | 0.04372 | 0.06 | 8.5 | 191.7 | negative
polyethylene | *CC* | n-hexane | CCCCCC | 52000 | 1.19 | 0.06789 | 0.0923 | 7.18 | 202.58 | negative
polyethylene | *CC* | n-pentane | CCCCC | 41700 | 3.69 | 0.00687 | 0.01 | 16 | 170 | negative
polyethylene | *CC* | n-hexane | CCCCCC | 52000 | 1.19 | 0.04417 | 0.0606 | 3.37 | 172.53 | negative
polyethylene | *CC* | n-hexane | CCCCCC | 383000 | 1.19 | 0.00303 | 0.00422 | 12.95 | 230.6 | negative
polyethylene | *CC* | n-hexane | CCCCCC | 52000 | 1.19 | 0.00718 | 0.01 | 3.45 | 177.61 | negative
polyethylene | *CC* | n-hexane | CCCCCC | 383000 | 1.19 | 0.09437 | 0.127 | 3.2 | 169 | negative
polyethylene | *CC* | n-hexane | CCCCCC | 67100 | 1.1 | 0.01492 | 0.0207 | 2.7 | 173 | negative
polyethylene | *CC* | n-hexane | CCCCCC | 67100 | 1.1 | 0.05041 | 0.069 | 4.9 | 181.5 | negative
polyethylene | *CC* | n-hexane | CCCCCC | 60360 | 2.57 | 0.02635 | 0.0364 | 5.4 | 190.43 | negative
polyethylene | *CC* | n-hexane | CCCCCC | 52000 | 1.19 | 0.04777 | 0.06544 | 6.72 | 197.1 | negative
polyethylene | *CC* | n-pentane | CCCCC | 41700 | 3.69 | 0.02423 | 0.035 | 13.72 | 150 | negative
polyethylene | *CC* | n-hexane | CCCCCC | 52000 | 1.19 | 0.01608 | 0.0223 | 7.59 | 207.37 | negative
polyethylene | *CC* | n-hexane | CCCCCC | 52000 | 1.19 | 0.06059 | 0.0826 | 1.81 | 163.06 | negative
polyethylene | *CC* | n-hexane | CCCCCC | 52000 | 1.19 | 0.04777 | 0.06544 | 7.9 | 206.99 | negative
polyethylene | *CC* | n-hexane | CCCCCC | 52000 | 1.19 | 0.00351 | 0.0049 | 4.4 | 187.28 | negative
polyethylene | *CC* | n-hexane | CCCCCC | 52000 | 1.19 | 0.14756 | 0.19463 | 1.62 | 167.77 | negative
polyethylene | *CC* | n-hexane | CCCCCC | 67100 | 1.1 | 0.07828 | 0.106 | 4.2 | 175.5 | negative
polyethylene | *CC* | n-hexane | CCCCCC | 52000 | 1.19 | 0.04261 | 0.0585 | 2.72 | 167.47 | negative
polyethylene | *CC* | n-pentane | CCCCC | 27700 | 1.99 | 0.00206 | 0.003 | 7.93 | 150 | negative
polyethylene | *CC* | n-pentane | CCCCC | 41700 | 3.69 | 0.02985 | 0.043 | 15.51 | 170 | negative
polyethylene | *CC* | n-pentane | CCCCC | 27700 | 1.99 | 0.0562 | 0.08 | 8.82 | 150 | negative
polyethylene | *CC* | n-hexane | CCCCCC | 6500 | 1.04 | 0.076 | 0.103 | 6.6 | 233 | negative
polyethylene | *CC* | n-hexane | CCCCCC | 52000 | 1.19 | 0.04417 | 0.0606 | 6.72 | 197.25 | negative
polyethylene | *CC* | n-hexane | CCCCCC | 6500 | 1.04 | 0.01296 | 0.018 | 4.1 | 206 | negative
polyethylene | *CC* | n-hexane | CCCCCC | 58000 | 2.58 | 0.03611 | 0.0497 | 6.39 | 190.32 | negative
polyethylene | *CC* | n-hexane | CCCCCC | 383000 | 1.19 | 0.09437 | 0.127 | 8.6 | 206 | negative
polyethylene | *CC* | n-hexane | CCCCCC | 6500 | 1.04 | 0.02569 | 0.0355 | 4.9 | 215 | negative
polyethylene | *CC* | n-hexane | CCCCCC | 60360 | 2.57 | 0.06029 | 0.0822 | 4.5 | 179.95 | negative
polyethylene | *CC* | n-hexane | CCCCCC | 52000 | 1.19 | 0.05369 | 0.0734 | 1.75 | 162.59 | negative
polyethylene | *CC* | n-hexane | CCCCCC | 6500 | 1.04 | 0.04106 | 0.0564 | 8.7 | 241 | negative
polyethylene | *CC* | n-hexane | CCCCCC | 105000 | 2.44 | 0.16222 | 0.2128 | 3.78 | 194.45 | negative
polyethylene | *CC* | cyclopentene | C1CC=CC1 | 106000 | 5.27 | 0.05096 | 0.06 | 4.1 | 210.8 | negative
polyethylene | *CC* | n-hexane | CCCCCC | 105000 | 2.44 | 0.05961 | 0.0813 | 1.48 | 168.05 | negative
polyethylene | *CC* | n-pentane | CCCCC | 27700 | 1.99 | 0.0526 | 0.075 | 6.27 | 130 | negative
polyethylene | *CC* | n-pentane | CCCCC | 41700 | 3.69 | 0.03479 | 0.05 | 10.89 | 130 | negative
polyethylene | *CC* | n-pentane | CCCCC | 41700 | 3.69 | 0.02564 | 0.037 | 13.51 | 150 | negative
polyethylene | *CC* | n-hexane | CCCCCC | 52000 | 1.19 | 0.05369 | 0.0734 | 4.6 | 182.31 | negative
polyethylene | *CC* | n-hexane | CCCCCC | 58000 | 2.58 | 0.11285 | 0.1508 | 2.7 | 173.71 | negative
polyethylene | *CC* | n-hexane | CCCCCC | 60360 | 2.57 | 0.14802 | 0.1952 | 3.8 | 189.94 | negative
polyethylene | *CC* | n-hexane | CCCCCC | 67100 | 1.1 | 0.05041 | 0.069 | 5.8 | 191 | negative
polyethylene | *CC* | n-hexane | CCCCCC | 52000 | 1.19 | 0.06059 | 0.0826 | 4.66 | 182.7 | negative
polyethylene | *CC* | n-hexane | CCCCCC | 58000 | 2.58 | 0.11285 | 0.1508 | 4.67 | 188.21 | negative
polyethylene | *CC* | n-hexane | CCCCCC | 52000 | 1.19 | 0.00172 | 0.0024 | 7.07 | 212.06 | negative
polyethylene | *CC* | n-hexane | CCCCCC | 105000 | 2.44 | 0.16222 | 0.2128 | 7.65 | 225.25 | negative
polyethylene | *CC* | n-hexane | CCCCCC | 6500 | 1.04 | 0.06239 | 0.085 | 5.7 | 219 | negative
polyethylene | *CC* | n-hexane | CCCCCC | 60360 | 2.57 | 0.01065 | 0.0148 | 6.6 | 199.9 | negative
polyethylene | *CC* | n-hexane | CCCCCC | 58000 | 2.58 | 0.11285 | 0.1508 | 6.23 | 202.69 | negative
polyethylene | *CC* | n-hexane | CCCCCC | 52000 | 1.19 | 0.04261 | 0.0585 | 7.33 | 201.88 | negative
polyethylene | *CC* | n-hexane | CCCCCC | 60360 | 2.57 | 0.14802 | 0.1952 | 2.4 | 179.83 | negative
polyethylene | *CC* | n-pentane | CCCCC | 27700 | 1.99 | 0.04902 | 0.07 | 6.34 | 130 | negative
polyethylene | *CC* | n-hexane | CCCCCC | 52000 | 1.19 | 0.14756 | 0.19463 | 4.42 | 187.26 | negative
polyethylene | *CC* | n-hexane | CCCCCC | 52000 | 1.19 | 0.04261 | 0.0585 | 6.08 | 192.05 | negative
polyethylene | *CC* | n-hexane | CCCCCC | 105000 | 2.44 | 0.05961 | 0.0813 | 3 | 178.25 | negative
polyethylene | *CC* | n-hexane | CCCCCC | 52000 | 1.19 | 0.00172 | 0.0024 | 5.33 | 197.47 | negative
polyethylene | *CC* | n-hexane | CCCCCC | 52000 | 1.19 | 0.14756 | 0.19463 | 8.24 | 217.4 | negative
polyethylene | *CC* | n-hexane | CCCCCC | 67100 | 1.1 | 0.02708 | 0.0374 | 7.1 | 190 | negative
polyethylene | *CC* | n-hexane | CCCCCC | 60360 | 2.57 | 0.08003 | 0.1083 | 3.2 | 180.23 | negative
polyethylene | *CC* | n-hexane | CCCCCC | 52000 | 1.19 | 0.23754 | 0.3031 | 3.07 | 187.75 | negative
polyethylene | *CC* | n-hexane | CCCCCC | 105000 | 2.44 | 0.05961 | 0.0813 | 9.59 | 229.75 | negative
polyethylene | *CC* | n-hexane | CCCCCC | 383000 | 1.19 | 0.00431 | 0.006 | 6.6 | 179 | negative
polyethylene | *CC* | n-hexane | CCCCCC | 52000 | 1.19 | 0.06789 | 0.0923 | 5.26 | 187.8 | negative
polyethylene | *CC* | n-hexane | CCCCCC | 60360 | 2.57 | 0.00351 | 0.0049 | 3.9 | 179.98 | negative
polyethylene | *CC* | n-hexane | CCCCCC | 52000 | 1.19 | 0.04777 | 0.06544 | 8.47 | 211.73 | negative
polyethylene | *CC* | n-hexane | CCCCCC | 52000 | 1.19 | 0.04777 | 0.06544 | 2.75 | 167.66 | negative
polyethylene | *CC* | n-hexane | CCCCCC | 6500 | 1.04 | 0.03707 | 0.051 | 4.5 | 216 | negative
polyethylene | *CC* | n-pentane | CCCCC | 41700 | 3.69 | 0.01378 | 0.02 | 13.37 | 150 | negative
polyethylene | *CC* | n-hexane | CCCCCC | 383000 | 1.19 | 0.00303 | 0.00422 | 6.2 | 174.2 | negative
polyethylene | *CC* | n-hexane | CCCCCC | 60360 | 2.57 | 0.08003 | 0.1083 | 4.7 | 190.27 | negative
polyethylene | *CC* | n-hexane | CCCCCC | 52000 | 1.19 | 0.0516 | 0.0706 | 6.03 | 192.62 | negative
polyethylene | *CC* | n-hexane | CCCCCC | 58000 | 2.58 | 0.07653 | 0.1037 | 9.46 | 221.94 | negative
polyethylene | *CC* | n-hexane | CCCCCC | 52000 | 1.19 | 0.18736 | 0.2435 | 8.1 | 221.74 | negative
polyethylene | *CC* | n-hexane | CCCCCC | 52000 | 1.19 | 0.01608 | 0.0223 | 3.05 | 172.73 | negative
polyethylene | *CC* | n-hexane | CCCCCC | 6500 | 1.04 | 0.06239 | 0.085 | 5.2 | 210 | negative
polyethylene | *CC* | n-hexane | CCCCCC | 52000 | 1.19 | 0.01608 | 0.0223 | 5.76 | 192.49 | negative
polyethylene | *CC* | n-pentane | CCCCC | 27700 | 1.99 | 0.04544 | 0.065 | 6.69 | 130 | negative
polyethylene | *CC* | n-hexane | CCCCCC | 52000 | 1.19 | 0.00172 | 0.0024 | 6.5 | 207.31 | negative
polyethylene | *CC* | n-hexane | CCCCCC | 52000 | 1.19 | 0.04552 | 0.06242 | 9.13 | 217.31 | negative
polyethylene | *CC* | 1-octene | CCCCCCC=C | 105000 | 2.44 | 0.01546 | 0.0198 | 4.16 | 271.35 | negative
polyethylene | *CC* | n-pentane | CCCCC | 27700 | 1.99 | 0.04188 | 0.06 | 12 | 170 | negative
polyethylene | *CC* | n-hexane | CCCCCC | 6500 | 1.04 | 0.04743 | 0.065 | 3.5 | 214 | negative
polyethylene | *CC* | n-hexane | CCCCCC | 52000 | 1.19 | 0.11488 | 0.1534 | 2.8 | 172.42 | negative
polyethylene | *CC* | cyclopentene | C1CC=CC1 | 106000 | 5.27 | 0.05096 | 0.06 | 6.23 | 224.9 | negative
polyethylene | *CC* | n-hexane | CCCCCC | 383000 | 1.19 | 0.03103 | 0.0428 | 2.9 | 157 | negative
polyethylene | *CC* | n-hexane | CCCCCC | 108000 | 1.32 | 0.00546 | 0.0076 | 6.6 | 190.03 | negative
polyethylene | *CC* | n-hexane | CCCCCC | 108000 | 1.32 | 0.0651 | 0.0886 | 6.6 | 190.01 | negative
polyethylene | *CC* | n-pentane | CCCCC | 27700 | 1.99 | 0.04902 | 0.07 | 8.96 | 150 | negative
polyethylene | *CC* | n-pentane | CCCCC | 27700 | 1.99 | 0.01378 | 0.02 | 10.89 | 150 | negative
polyethylene | *CC* | n-hexane | CCCCCC | 52000 | 1.19 | 0.05369 | 0.0734 | 5.26 | 187.2 | negative
polyethylene | *CC* | n-hexane | CCCCCC | 67100 | 1.1 | 0.07828 | 0.106 | 6 | 193 | negative
polyethylene | *CC* | n-hexane | CCCCCC | 52000 | 1.19 | 0.04885 | 0.0669 | 4.03 | 177.51 | negative
polyethylene | *CC* | n-hexane | CCCCCC | 383000 | 1.19 | 0.06149 | 0.0838 | 11.4 | 222 | negative
polyethylene | *CC* | n-hexane | CCCCCC | 52000 | 1.19 | 0.11488 | 0.1534 | 8.6 | 216.82 | negative
polyethylene | *CC* | n-hexane | CCCCCC | 108000 | 1.32 | 0.01339 | 0.0186 | 3.9 | 170 | negative
polyethylene | *CC* | n-hexane | CCCCCC | 6500 | 1.04 | 0.02569 | 0.0355 | 5.8 | 224 | negative
polyethylene | *CC* | cyclopentene | C1CC=CC1 | 106000 | 5.27 | 0.05096 | 0.06 | 7.96 | 237.2 | negative
polyethylene | *CC* | n-hexane | CCCCCC | 105000 | 2.44 | 0.10303 | 0.1382 | 7.44 | 214.95 | negative
polyethylene | *CC* | n-pentane | CCCCC | 41700 | 3.69 | 0.02704 | 0.039 | 11.17 | 130 | negative
polyethylene | *CC* | n-hexane | CCCCCC | 383000 | 1.19 | 0.182 | 0.237 | 6.6 | 209.7 | negative
polyethylene | *CC* | n-pentane | CCCCC | 41700 | 3.69 | 0.02074 | 0.03 | 10.89 | 130 | negative
polyethylene | *CC* | n-pentane | CCCCC | 41700 | 3.69 | 0.01032 | 0.015 | 11.24 | 130 | negative
polyethylene | *CC* | n-hexane | CCCCCC | 383000 | 1.19 | 0.00431 | 0.006 | 4.1 | 161 | negative
polyethylene | *CC* | 1-octene | CCCCCCC=C | 105000 | 2.44 | 0.07113 | 0.0897 | 3.95 | 271.15 | negative
polyethylene | *CC* | n-hexane | CCCCCC | 108000 | 1.32 | 0.03899 | 0.0536 | 5.4 | 180 | negative
polyethylene | *CC* | n-pentane | CCCCC | 27700 | 1.99 | 0.02774 | 0.04 | 10.06 | 150 | negative
polyethylene | *CC* | n-hexane | CCCCCC | 6500 | 1.04 | 0.02569 | 0.0355 | 1.9 | 191 | negative
polyethylene | *CC* | n-hexane | CCCCCC | 105000 | 2.44 | 0.00992 | 0.0138 | 8.76 | 220.65 | negative
polyethylene | *CC* | n-pentane | CCCCC | 27700 | 1.99 | 0.07071 | 0.1 | 4.75 | 130 | negative
polyethylene | *CC* | n-hexane | CCCCCC | 52000 | 1.19 | 0.0516 | 0.0706 | 5.43 | 187.66 | negative
polyethylene | *CC* | n-pentane | CCCCC | 41700 | 3.69 | 0.04188 | 0.06 | 15.03 | 170 | negative
polyethylene | *CC* | n-hexane | CCCCCC | 6500 | 1.04 | 0.11613 | 0.155 | 4.3 | 229 | negative
polyethylene | *CC* | n-hexane | CCCCCC | 52000 | 1.19 | 0.0056 | 0.0078 | 8.81 | 221.93 | negative
polyethylene | *CC* | n-hexane | CCCCCC | 383000 | 1.19 | 0.00303 | 0.00422 | 5 | 164.5 | negative
polyethylene | *CC* | n-pentane | CCCCC | 41700 | 3.69 | 0.03479 | 0.05 | 15.37 | 170 | negative
polyethylene | *CC* | n-hexane | CCCCCC | 58000 | 2.58 | 0.11285 | 0.1508 | 8.18 | 216.9 | negative
polyethylene | *CC* | n-hexane | CCCCCC | 6500 | 1.04 | 0.06239 | 0.085 | 6.3 | 227 | negative
polyethylene | *CC* | n-hexane | CCCCCC | 105000 | 2.44 | 0.04239 | 0.0582 | 4.63 | 188.75 | negative
polyethylene | *CC* | n-hexane | CCCCCC | 67100 | 1.1 | 0.08745 | 0.118 | 7.7 | 214 | negative
polyethylene | *CC* | n-hexane | CCCCCC | 383000 | 1.19 | 0.00303 | 0.00422 | 11 | 211.6 | negative
polyethylene | *CC* | n-hexane | CCCCCC | 6500 | 1.04 | 0.076 | 0.103 | 4.5 | 216 | negative
polyethylene | *CC* | n-hexane | CCCCCC | 52000 | 1.19 | 0.01608 | 0.0223 | 6.39 | 197.47 | negative
polyethylene | *CC* | n-hexane | CCCCCC | 52000 | 1.19 | 0.0056 | 0.0078 | 6.49 | 202 | negative
polyethylene | *CC* | n-hexane | CCCCCC | 15500 | 1.08 | 0.04535 | 0.0622 | 3.3 | 190.02 | negative
polyethylene | *CC* | n-pentane | CCCCC | 41700 | 3.69 | 0.00206 | 0.003 | 15.37 | 170 | negative
polyethylene | *CC* | n-hexane | CCCCCC | 52000 | 1.19 | 0.14756 | 0.19463 | 2.45 | 172.91 | negative
polyethylene | *CC* | n-hexane | CCCCCC | 52000 | 1.19 | 0.04777 | 0.06544 | 1.92 | 162.74 | negative
polyethylene | *CC* | n-hexane | CCCCCC | 105000 | 2.44 | 0.00992 | 0.0138 | 6.3 | 200.25 | negative
polyethylene | *CC* | n-hexane | CCCCCC | 52000 | 1.19 | 0.0328 | 0.0452 | 8.9 | 216.98 | negative
polyethylene | *CC* | n-hexane | CCCCCC | 52000 | 1.19 | 0.04417 | 0.0606 | 4.72 | 182.22 | negative
polyethylene | *CC* | 1-octene | CCCCCCC=C | 105000 | 2.44 | 0.01546 | 0.0198 | 2.22 | 250.75 | negative
polyethylene | *CC* | n-hexane | CCCCCC | 6500 | 1.04 | 0.03707 | 0.051 | 5.5 | 226 | negative
polyethylene | *CC* | n-hexane | CCCCCC | 105000 | 2.44 | 0.16222 | 0.2128 | 5.16 | 204.85 | negative
polyethylene | *CC* | n-hexane | CCCCCC | 60360 | 2.57 | 0.08003 | 0.1083 | 6.1 | 200.3 | negative
polyethylene | *CC* | n-pentane | CCCCC | 41700 | 3.69 | 0.02774 | 0.04 | 15.86 | 170 | negative
polyethylene | *CC* | n-hexane | CCCCCC | 67100 | 1.1 | 0.07828 | 0.106 | 9.1 | 220 | negative
polyethylene | *CC* | n-hexane | CCCCCC | 15500 | 1.08 | 0.1028 | 0.1379 | 4.5 | 200.05 | negative
polyethylene | *CC* | n-hexane | CCCCCC | 67100 | 1.1 | 0.08745 | 0.118 | 3.4 | 178.2 | negative
polyethylene | *CC* | n-hexane | CCCCCC | 52000 | 1.19 | 0.0516 | 0.0706 | 3.37 | 172.71 | negative
polyethylene | *CC* | n-hexane | CCCCCC | 15500 | 1.08 | 0.06661 | 0.0906 | 3.4 | 190.02 | negative
polyethylene | *CC* | n-pentane | CCCCC | 41700 | 3.69 | 0.02985 | 0.043 | 10.82 | 130 | negative
polyethylene | *CC* | n-hexane | CCCCCC | 60360 | 2.57 | 0.06525 | 0.0888 | 2.1 | 170.19 | negative
polyethylene | *CC* | n-hexane | CCCCCC | 52000 | 1.19 | 0.0328 | 0.0452 | 7.76 | 207.24 | negative
polyethylene | *CC* | n-hexane | CCCCCC | 383000 | 1.19 | 0.03103 | 0.0428 | 6.9 | 181 | negative
polyethylene | *CC* | n-hexane | CCCCCC | 6500 | 1.04 | 0.02569 | 0.0355 | 7.6 | 246 | negative
polyethylene | *CC* | n-hexane | CCCCCC | 52000 | 1.19 | 0.06059 | 0.0826 | 3.99 | 177.8 | negative
polyethylene | *CC* | n-hexane | CCCCCC | 105000 | 2.44 | 0.00992 | 0.0138 | 4.92 | 189.75 | negative
polyethylene | *CC* | 1-octene | CCCCCCC=C | 105000 | 2.44 | 0.14498 | 0.1791 | 2.3 | 260.75 | negative
polyethylene | *CC* | n-hexane | CCCCCC | 52000 | 1.19 | 0.0328 | 0.0452 | 3.2 | 172.51 | negative
polyethylene | *CC* | n-hexane | CCCCCC | 108000 | 1.32 | 0.00546 | 0.0076 | 7.9 | 199.97 | negative
polyethylene | *CC* | n-hexane | CCCCCC | 52000 | 1.19 | 0.05369 | 0.0734 | 6.54 | 197 | negative
polyethylene | *CC* | n-hexane | CCCCCC | 58000 | 2.58 | 0.11285 | 0.1508 | 0.95 | 160.85 | negative
polyethylene | *CC* | n-hexane | CCCCCC | 6500 | 1.04 | 0.076 | 0.103 | 7.5 | 242 | negative
polyethylene | *CC* | n-hexane | CCCCCC | 52000 | 1.19 | 0.0516 | 0.0706 | 4.08 | 177.66 | negative
polyethylene | *CC* | n-hexane | CCCCCC | 52000 | 1.19 | 0.04777 | 0.06544 | 7.32 | 202.08 | negative
polyethylene | *CC* | n-hexane | CCCCCC | 383000 | 1.19 | 0.0126 | 0.0175 | 11.5 | 215 | negative
polyethylene | *CC* | n-hexane | CCCCCC | 52000 | 1.19 | 0.06059 | 0.0826 | 3.28 | 172.91 | negative
polyethylene | *CC* | n-hexane | CCCCCC | 52000 | 1.19 | 0.23754 | 0.3031 | 4.9 | 202.61 | negative
polyethylene | *CC* | n-pentane | CCCCC | 27700 | 1.99 | 0.04759 | 0.068 | 6.41 | 130 | negative
polyethylene | *CC* | n-hexane | CCCCCC | 52000 | 1.19 | 0.23754 | 0.3031 | 6.85 | 217.39 | negative
polyethylene | *CC* | n-hexane | CCCCCC | 52000 | 1.19 | 0.00172 | 0.0024 | 4.7 | 192.87 | negative
polyethylene | *CC* | n-hexane | CCCCCC | 383000 | 1.19 | 0.04372 | 0.06 | 3.4 | 156.7 | negative
polyethylene | *CC* | n-pentane | CCCCC | 27700 | 1.99 | 0.04902 | 0.07 | 11.58 | 170 | negative
polyethylene | *CC* | n-pentane | CCCCC | 27700 | 1.99 | 0.00206 | 0.003 | 4.62 | 130 | negative
polyethylene | *CC* | n-hexane | CCCCCC | 105000 | 2.44 | 0.04239 | 0.0582 | 7.29 | 209.35 | negative
polyethylene | *CC* | n-hexane | CCCCCC | 52000 | 1.19 | 0.01608 | 0.0223 | 5.1 | 187.53 | negative
polyethylene | *CC* | n-hexane | CCCCCC | 58000 | 2.58 | 0.11285 | 0.1508 | 3.73 | 181.17 | negative
polyethylene | *CC* | n-hexane | CCCCCC | 52000 | 1.19 | 0.05369 | 0.0734 | 8.44 | 212.14 | negative
polyethylene | *CC* | n-hexane | CCCCCC | 58000 | 2.58 | 0.03611 | 0.0497 | 8.38 | 206.68 | negative
polyethylene | *CC* | n-hexane | CCCCCC | 52000 | 1.19 | 0.01608 | 0.0223 | 1.56 | 162.71 | negative
polyethylene | *CC* | n-hexane | CCCCCC | 108000 | 1.32 | 0.09746 | 0.131 | 5 | 179.99 | negative
polyethylene | *CC* | n-hexane | CCCCCC | 108000 | 1.32 | 0.0757 | 0.1026 | 5.1 | 180 | negative
polyethylene | *CC* | n-hexane | CCCCCC | 58000 | 2.58 | 0.11285 | 0.1508 | 7.36 | 209.71 | negative
polyethylene | *CC* | n-hexane | CCCCCC | 52000 | 1.19 | 0.23754 | 0.3031 | 3.85 | 192.71 | negative
polyethylene | *CC* | n-hexane | CCCCCC | 60360 | 2.57 | 0.06029 | 0.0822 | 7.2 | 199.99 | negative
polyethylene | *CC* | n-hexane | CCCCCC | 52000 | 1.19 | 0.04261 | 0.0585 | 6.67 | 196.95 | negative
polyethylene | *CC* | n-hexane | CCCCCC | 52000 | 1.19 | 0.14756 | 0.19463 | 5.14 | 192.36 | negative
polyethylene | *CC* | n-hexane | CCCCCC | 67100 | 1.1 | 0.2221 | 0.285 | 5.4 | 206 | negative
polyethylene | *CC* | n-hexane | CCCCCC | 52000 | 1.19 | 0.06789 | 0.0923 | 2.48 | 167.96 | negative
polyethylene | *CC* | n-pentane | CCCCC | 41700 | 3.69 | 0.01032 | 0.015 | 13.79 | 150 | negative
polyethylene | *CC* | n-hexane | CCCCCC | 108000 | 1.32 | 0.09746 | 0.131 | 7.7 | 200 | negative
polyethylene | *CC* | n-pentane | CCCCC | 41700 | 3.69 | 0.03126 | 0.045 | 15.65 | 170 | negative
polyethylene | *CC* | n-hexane | CCCCCC | 52000 | 1.19 | 0.0056 | 0.0078 | 4.72 | 187.18 | negative
polyethylene | *CC* | n-pentane | CCCCC | 27700 | 1.99 | 0.00206 | 0.003 | 11.58 | 170 | negative
polyethylene | *CC* | n-hexane | CCCCCC | 108000 | 1.32 | 0.01339 | 0.0186 | 8 | 200 | negative
polyethylene | *CC* | n-hexane | CCCCCC | 52000 | 1.19 | 0.00718 | 0.01 | 7.79 | 212.13 | negative
polyethylene | *CC* | cyclopentane | C1CCCC1 | 106000 | 5.27 | 0.04915 | 0.06 | 10.64 | 252.9 | negative
polyethylene | *CC* | n-hexane | CCCCCC | 52000 | 1.19 | 0.00172 | 0.0024 | 3.41 | 182.71 | negative
polyethylene | *CC* | n-pentane | CCCCC | 27700 | 1.99 | 0.01378 | 0.02 | 7.86 | 130 | negative
polyethylene | *CC* | n-hexane | CCCCCC | 52000 | 1.19 | 0.00351 | 0.0049 | 8.55 | 221.76 | negative
polyethylene | *CC* | n-hexane | CCCCCC | 60360 | 2.57 | 0.00351 | 0.0049 | 6.6 | 200.07 | negative
polyethylene | *CC* | n-hexane | CCCCCC | 52000 | 1.19 | 0.05369 | 0.0734 | 2.5 | 167.47 | negative
polyethylene | *CC* | n-hexane | CCCCCC | 6500 | 1.04 | 0.04743 | 0.065 | 4.4 | 223 | negative
polyethylene | *CC* | n-hexane | CCCCCC | 52000 | 1.19 | 0.0516 | 0.0706 | 9.03 | 217.11 | negative
polyethylene | *CC* | n-hexane | CCCCCC | 383000 | 1.19 | 0.06149 | 0.0838 | 5.8 | 179.5 | negative
polyethylene | *CC* | n-hexane | CCCCCC | 52000 | 1.19 | 0.06059 | 0.0826 | 7.23 | 202.56 | negative
polyethylene | *CC* | n-hexane | CCCCCC | 105000 | 2.44 | 0.04239 | 0.0582 | 6.01 | 199.05 | negative
polyethylene | *CC* | n-hexane | CCCCCC | 383000 | 1.19 | 0.04372 | 0.06 | 11.5 | 218.8 | negative
polyethylene | *CC* | n-hexane | CCCCCC | 52000 | 1.19 | 0.04417 | 0.0606 | 5.46 | 187.49 | negative
polyethylene | *CC* | n-pentane | CCCCC | 27700 | 1.99 | 0.0433 | 0.062 | 11.93 | 170 | negative
polyethylene | *CC* | n-hexane | CCCCCC | 15500 | 1.08 | 0.02328 | 0.0322 | 3 | 189.96 | negative
polyethylene | *CC* | n-hexane | CCCCCC | 383000 | 1.19 | 0.00303 | 0.00422 | 7.5 | 183 | negative
polyethylene | *CC* | n-hexane | CCCCCC | 108000 | 1.32 | 0.06081 | 0.0829 | 2.4 | 159.98 | negative
polyethylene | *CC* | n-hexane | CCCCCC | 52000 | 1.19 | 0.06059 | 0.0826 | 8.41 | 212.34 | negative
polyethylene | *CC* | n-hexane | CCCCCC | 52000 | 1.19 | 0.18736 | 0.2435 | 6.89 | 211.71 | negative
polyethylene | *CC* | n-hexane | CCCCCC | 52000 | 1.19 | 0.04417 | 0.0606 | 2.61 | 167.55 | negative
polyethylene | *CC* | n-hexane | CCCCCC | 60360 | 2.57 | 0.06029 | 0.0822 | 1.6 | 160 | negative
polyethylene | *CC* | n-hexane | CCCCCC | 58000 | 2.58 | 0.07653 | 0.1037 | 1.01 | 157.79 | negative
polyethylene | *CC* | n-hexane | CCCCCC | 67100 | 1.1 | 0.07828 | 0.106 | 5.4 | 185.5 | negative
polyethylene | *CC* | n-hexane | CCCCCC | 52000 | 1.19 | 0.04777 | 0.06544 | 4.77 | 182.46 | negative
polyethylene | *CC* | n-hexane | CCCCCC | 6500 | 1.04 | 0.04106 | 0.0564 | 8.1 | 229 | negative
polyethylene | *CC* | n-hexane | CCCCCC | 108000 | 1.32 | 0.0757 | 0.1026 | 3.8 | 169.93 | negative
polyethylene | *CC* | n-hexane | CCCCCC | 52000 | 1.19 | 0.23754 | 0.3031 | 6.25 | 212.5 | negative
polyethylene | *CC* | n-hexane | CCCCCC | 52000 | 1.19 | 0.11488 | 0.1534 | 3.51 | 177.34 | negative
polyethylene | *CC* | n-hexane | CCCCCC | 52000 | 1.19 | 0.06789 | 0.0923 | 4.94 | 185.4 | negative
polyethylene | *CC* | n-hexane | CCCCCC | 6500 | 1.04 | 0.06616 | 0.09 | 10 | 251 | negative
polyethylene | *CC* | n-pentane | CCCCC | 41700 | 3.69 | 0.04188 | 0.06 | 10.2 | 130 | negative
polyethylene | *CC* | n-pentane | CCCCC | 27700 | 1.99 | 0.07803 | 0.11 | 7.03 | 150 | negative
polyethylene | *CC* | n-pentane | CCCCC | 41700 | 3.69 | 0.00206 | 0.003 | 12.48 | 150 | negative
polyethylene | *CC* | n-pentane | CCCCC | 27700 | 1.99 | 0.0526 | 0.075 | 8.89 | 150 | negative
polyethylene | *CC* | n-hexane | CCCCCC | 52000 | 1.19 | 0.04885 | 0.0669 | 1.97 | 162.78 | negative
polyethylene | *CC* | n-hexane | CCCCCC | 105000 | 2.44 | 0.16222 | 0.2128 | 9.87 | 245.85 | negative
polyethylene | *CC* | n-hexane | CCCCCC | 105000 | 2.44 | 0.05961 | 0.0813 | 5.86 | 198.85 | negative
polyethylene | *CC* | n-hexane | CCCCCC | 15500 | 1.08 | 0.08799 | 0.1187 | 4.5 | 200.03 | negative
polyethylene | *CC* | n-hexane | CCCCCC | 52000 | 1.19 | 0.04552 | 0.06242 | 4.79 | 182.37 | negative
polyethylene | *CC* | n-hexane | CCCCCC | 67100 | 1.1 | 0.02708 | 0.0374 | 4.6 | 173 | negative
polyisobutylene | *CC(*)(C)C | n-heptane | CCCCCCC | 1000000 | 1.67 | 0.01887 | 0.025 | 1.3 | 170 | negative
polyisobutylene | *CC(*)(C)C | n-heptane | CCCCCCC | 1000000 | 1.67 | 0.01887 | 0.025 | 5.4 | 200.1 | negative
polyisobutylene | *CC(*)(C)C | n-heptane | CCCCCCC | 1000000 | 1.67 | 0.01887 | 0.025 | 8.3 | 220 | negative
polyisobutylene | *CC(*)(C)C | n-heptane | CCCCCCC | 1000000 | 1.67 | 0.01887 | 0.025 | 6.7 | 210 | negative
polyisobutylene | *CC(*)(C)C | n-heptane | CCCCCCC | 1000000 | 1.67 | 0.01887 | 0.025 | 2.5 | 180 | negative
polyisobutylene | *CC(*)(C)C | n-heptane | CCCCCCC | 1000000 | 1.67 | 0.01887 | 0.025 | 3.9 | 190.8 | negative
polyisobutylene | *CC(*)(C)C | n-pentane | CCCCC | 1000000 | 1.67 | 0.01545 | 0.0224 | 16.96 | 170.18 | negative
polyisobutylene | *CC(*)(C)C | n-pentane | CCCCC | 1000000 | 1.67 | 0.01545 | 0.0224 | 21.03 | 199.85 | negative
polyisobutylene | *CC(*)(C)C | n-pentane | CCCCC | 1000000 | 1.67 | 0.01545 | 0.0224 | 15.36 | 160.16 | negative
polyisobutylene | *CC(*)(C)C | n-pentane | CCCCC | 1000000 | 1.67 | 0.01545 | 0.0224 | 2.09 | 90.31 | negative
polyisobutylene | *CC(*)(C)C | n-pentane | CCCCC | 1000000 | 1.67 | 0.01545 | 0.0224 | 4.21 | 100.19 | negative
polyisobutylene | *CC(*)(C)C | n-pentane | CCCCC | 1000000 | 1.67 | 0.01545 | 0.0224 | 14.03 | 150.27 | negative
polyisobutylene | *CC(*)(C)C | n-pentane | CCCCC | 1000000 | 1.67 | 0.01545 | 0.0224 | 8.08 | 120.36 | negative
polyisobutylene | *CC(*)(C)C | n-pentane | CCCCC | 1000000 | 1.67 | 0.01545 | 0.0224 | 18.42 | 180.21 | negative
polyisobutylene | *CC(*)(C)C | n-pentane | CCCCC | 1000000 | 1.67 | 0.01545 | 0.0224 | 0.63 | 80.15 | negative
polyisobutylene | *CC(*)(C)C | n-pentane | CCCCC | 1000000 | 1.67 | 0.01545 | 0.0224 | 10.48 | 130.37 | negative
polyisobutylene | *CC(*)(C)C | n-pentane | CCCCC | 1000000 | 1.67 | 0.01545 | 0.0224 | 12.29 | 140.38 | negative
polyisobutylene | *CC(*)(C)C | n-pentane | CCCCC | 1000000 | 1.67 | 0.01545 | 0.0224 | 6.3 | 110.2 | negative
polyisobutylene | *CC(*)(C)C | n-pentane | CCCCC | 1000000 | 1.67 | 0.01545 | 0.0224 | 19.46 | 189.83 | negative
polyisoprene | *CC(C)=CC* | 1,4-dioxane | C1COCCO1 | 53300 | 1.08 | 0.1285 |  | 0.1 | 18.72 | positive
polyisoprene | *CC(C)=CC* | 1,4-dioxane | C1COCCO1 | 53300 | 1.08 | 0.2256 |  | 0.1 | 15.54 | positive
polyisoprene | *CC(C)=CC* | 1,4-dioxane | C1COCCO1 | 53300 | 1.08 | 0.1792 |  | 0.1 | 17.58 | positive
polyisoprene | *CC(C)=CC* | 1,4-dioxane | C1COCCO1 | 53300 | 1.08 | 0.1853 |  | 0.1 | 17.26 | positive
polyisoprene | *CC(C)=CC* | 1,4-dioxane | C1COCCO1 | 53300 | 1.08 | 0.0706 |  | 0.1 | 19.06 | positive
polyisoprene | *CC(C)=CC* | 1,4-dioxane | C1COCCO1 | 53300 | 1.08 | 0.1121 |  | 0.1 | 18.89 | positive
polyisoprene | *CC(C)=CC* | 1,4-dioxane | C1COCCO1 | 133000 | 1.08 | 0.0192 |  | 0.1 | 24.36 | positive
polyisoprene | *CC(C)=CC* | 1,4-dioxane | C1COCCO1 | 53300 | 1.08 | 0.0079 |  | 0.1 | 15.5 | positive
polyisoprene | *CC(C)=CC* | 1,4-dioxane | C1COCCO1 | 133000 | 1.08 | 0.2113 |  | 0.1 | 20.74 | positive
polyisoprene | *CC(C)=CC* | 1,4-dioxane | C1COCCO1 | 53300 | 1.08 | 0.2082 |  | 0.1 | 16.73 | positive
polyisoprene | *CC(C)=CC* | 1,4-dioxane | C1COCCO1 | 53300 | 1.08 | 0.1575 |  | 0.1 | 18.06 | positive
polyisoprene | *CC(C)=CC* | 1,4-dioxane | C1COCCO1 | 53300 | 1.08 | 0.0284 |  | 0.1 | 18.15 | positive
polyisoprene | *CC(C)=CC* | 1,4-dioxane | C1COCCO1 | 53300 | 1.08 | 0.0054 |  | 0.1 | 14.44 | positive
polyisoprene | *CC(C)=CC* | 1,4-dioxane | C1COCCO1 | 133000 | 1.08 | 0.1086 |  | 0.1 | 24.5 | positive
polyisoprene | *CC(C)=CC* | 1,4-dioxane | C1COCCO1 | 53300 | 1.08 | 0.0875 |  | 0.1 | 18.8 | positive
polyisoprene | *CC(C)=CC* | 1,4-dioxane | C1COCCO1 | 133000 | 1.08 | 0.1415 |  | 0.1 | 23.56 | positive
polyisoprene | *CC(C)=CC* | 1,4-dioxane | C1COCCO1 | 133000 | 1.08 | 0.2452 |  | 0.1 | 18.8 | positive
polyisoprene | *CC(C)=CC* | 1,4-dioxane | C1COCCO1 | 133000 | 1.08 | 0.0338 |  | 0.1 | 24.88 | positive
polyisoprene | *CC(C)=CC* | 1,4-dioxane | C1COCCO1 | 53300 | 1.08 | 0.0159 |  | 0.1 | 17.11 | positive
polyisoprene | *CC(C)=CC* | 1,4-dioxane | C1COCCO1 | 133000 | 1.08 | 0.0049 |  | 0.1 | 20.05 | positive
polyisoprene | *CC(C)=CC* | 1,4-dioxane | C1COCCO1 | 53300 | 1.08 | 0.1441 |  | 0.1 | 18.12 | positive
polyisoprene | *CC(C)=CC* | 1,4-dioxane | C1COCCO1 | 133000 | 1.08 | 0.1632 |  | 0.1 | 22.61 | positive
polyisoprene | *CC(C)=CC* | 1,4-dioxane | C1COCCO1 | 53300 | 1.08 | 0.0095 |  | 0.1 | 16.21 | positive
polyisoprene | *CC(C)=CC* | 1,4-dioxane | C1COCCO1 | 53300 | 1.08 | 0.0996 |  | 0.1 | 18.94 | positive
polyisoprene | *CC(C)=CC* | 1,4-dioxane | C1COCCO1 | 133000 | 1.08 | 0.0094 |  | 0.1 | 22.03 | positive
polyisoprene | *CC(C)=CC* | 1,4-dioxane | C1COCCO1 | 133000 | 1.08 | 0.0662 |  | 0.1 | 25.1 | positive
polyisoprene | *CC(C)=CC* | 1,4-dioxane | C1COCCO1 | 133000 | 1.08 | 0.0541 |  | 0.1 | 25.16 | positive
polyisoprene | *CC(C)=CC* | 1,4-dioxane | C1COCCO1 | 133000 | 1.08 | 0.0835 |  | 0.1 | 24.91 | positive
polyisoprene | *CC(C)=CC* | 1,4-dioxane | C1COCCO1 | 53300 | 1.08 | 0.056 |  | 0.1 | 18.67 | positive
polyisoprene | *CC(C)=CC* | 1,4-dioxane | C1COCCO1 | 53300 | 1.08 | 0.0365 |  | 0.1 | 18.63 | positive
polyisoprene | *CC(C)=CC* | 1,4-dioxane | C1COCCO1 | 53300 | 1.08 | 0.0241 |  | 0.1 | 17.76 | positive
polyisoprene | *CC(C)=CC* | 1,4-dioxane | C1COCCO1 | 53300 | 1.08 | 0.0819 |  | 0.1 | 18.67 | positive
polypropylene | *CC(*)C | didecyl phthalate | CCCCCCCCCCOC(=O)C1=CC=CC=C1C(=O)OCCCCCCCCCC | 380000 | 1.1 | 0.03351 | 0.0299 | 0.1 | 81.53 | positive
polypropylene | *CC(*)C | dioctyl phthalate | CCCCCCCCOC(=O)C1=CC=CC=C1C(=O)OCCCCCCCC | 380000 | 1.1 | 0.01774 | 0.0156 | 0.1 | 120.6 | positive
polypropylene | *CC(*)C | diheptyl phthalate | CCCCCCCOC(=O)C1=CC=CC=C1C(=O)OCCCCCCC | 380000 | 1.1 | 0.08627 | 0.0751 | 0.1 | 129.03 | positive
polypropylene | *CC(*)C | didecyl phthalate | CCCCCCCCCCOC(=O)C1=CC=CC=C1C(=O)OCCCCCCCCCC | 380000 | 1.1 | 0.02278 | 0.0203 | 0.1 | 81.53 | positive
polypropylene | *CC(*)C | didecyl phthalate | CCCCCCCCCCOC(=O)C1=CC=CC=C1C(=O)OCCCCCCCCCC | 380000 | 1.1 | 0.05612 | 0.0502 | 0.1 | 80.52 | positive
polypropylene | *CC(*)C | dinonyl phthalate | CCCCCCCCCOC(=O)C1=CC=CC=C1C(=O)OCCCCCCCCC | 380000 | 1.1 | 0.03382 | 0.0301 | 0.1 | 94.48 | positive
polypropylene | *CC(*)C | diheptyl phthalate | CCCCCCCOC(=O)C1=CC=CC=C1C(=O)OCCCCCCC | 380000 | 1.1 | 0.11498 | 0.1005 | 0.1 | 129.14 | positive
polypropylene | *CC(*)C | diheptyl phthalate | CCCCCCCOC(=O)C1=CC=CC=C1C(=O)OCCCCCCC | 380000 | 1.1 | 0.11442 | 0.1 | 0.1 | 123.11 | positive
polypropylene | *CC(*)C | dinonyl phthalate | CCCCCCCCCOC(=O)C1=CC=CC=C1C(=O)OCCCCCCCCC | 380000 | 1.1 | 0.01104 | 0.0098 | 0.1 | 94.48 | positive
polypropylene | *CC(*)C | dinonyl phthalate | CCCCCCCCCOC(=O)C1=CC=CC=C1C(=O)OCCCCCCCCC | 380000 | 1.1 | 0.04511 | 0.0402 | 0.1 | 93.88 | positive
polypropylene | *CC(*)C | didecyl phthalate | CCCCCCCCCCOC(=O)C1=CC=CC=C1C(=O)OCCCCCCCCCC | 380000 | 1.1 | 0.01673 | 0.0149 | 0.1 | 81.43 | positive
polypropylene | *CC(*)C | dinonyl phthalate | CCCCCCCCCOC(=O)C1=CC=CC=C1C(=O)OCCCCCCCCC | 380000 | 1.1 | 0.05637 | 0.0503 | 0.1 | 93.18 | positive
polypropylene | *CC(*)C | diheptyl phthalate | CCCCCCCOC(=O)C1=CC=CC=C1C(=O)OCCCCCCC | 380000 | 1.1 | 0.01775 | 0.0153 | 0.1 | 138.57 | positive
polypropylene | *CC(*)C | dioctyl phthalate | CCCCCCCCOC(=O)C1=CC=CC=C1C(=O)OCCCCCCCC | 380000 | 1.1 | 0.08514 | 0.0755 | 0.1 | 115.37 | positive
polypropylene | *CC(*)C | diheptyl phthalate | CCCCCCCOC(=O)C1=CC=CC=C1C(=O)OCCCCCCC | 380000 | 1.1 | 0.02376 | 0.0205 | 0.1 | 138.97 | positive
polypropylene | *CC(*)C | diheptyl phthalate | CCCCCCCOC(=O)C1=CC=CC=C1C(=O)OCCCCCCC | 380000 | 1.1 | 0.03541 | 0.0306 | 0.1 | 138.67 | positive
polypropylene | *CC(*)C | dioctyl phthalate | CCCCCCCCOC(=O)C1=CC=CC=C1C(=O)OCCCCCCCC | 380000 | 1.1 | 0.01183 | 0.0104 | 0.1 | 119.89 | positive
polypropylene | *CC(*)C | diheptyl phthalate | CCCCCCCOC(=O)C1=CC=CC=C1C(=O)OCCCCCCC | 380000 | 1.1 | 0.01126 | 0.0097 | 0.1 | 137.61 | positive
polypropylene | *CC(*)C | dioctyl phthalate | CCCCCCCCOC(=O)C1=CC=CC=C1C(=O)OCCCCCCCC | 380000 | 1.1 | 0.05669 | 0.0501 | 0.1 | 119.19 | positive
polypropylene | *CC(*)C | diheptyl phthalate | CCCCCCCOC(=O)C1=CC=CC=C1C(=O)OCCCCCCC | 380000 | 1.1 | 0.01624 | 0.014 | 0.1 | 138.54 | positive
polypropylene | *CC(*)C | diheptyl phthalate | CCCCCCCOC(=O)C1=CC=CC=C1C(=O)OCCCCCCC | 380000 | 1.1 | 0.17259 | 0.1521 | 0.1 | 123.25 | positive
polypropylene | *CC(*)C | bis(2-ethylhexyl) phthalate | CCCCC(CC)COC(=O)c1ccccc1C(=O)OCC(CC)CCCC | 380000 | 1.1 | 0.01138 | 0.01 | 0.1 | 111.76 | positive
polypropylene | *CC(*)C | bis(2-ethylhexyl) phthalate | CCCCC(CC)COC(=O)c1ccccc1C(=O)OCC(CC)CCCC | 380000 | 1.1 | 0.02884 | 0.0254 | 0.1 | 113.06 | positive
polypropylene | *CC(*)C | didecyl phthalate | CCCCCCCCCCOC(=O)C1=CC=CC=C1C(=O)OCCCCCCCCCC | 380000 | 1.1 | 0.04511 | 0.0403 | 0.1 | 81.33 | positive
polypropylene | *CC(*)C | dioctyl phthalate | CCCCCCCCOC(=O)C1=CC=CC=C1C(=O)OCCCCCCCC | 380000 | 1.1 | 0.03472 | 0.0306 | 0.1 | 120.29 | positive
polypropylene | *CC(*)C | diheptyl phthalate | CCCCCCCOC(=O)C1=CC=CC=C1C(=O)OCCCCCCC | 380000 | 1.1 | 0.05836 | 0.0506 | 0.1 | 136.44 | positive
polypropylene | *CC(*)C | bis(2-ethylhexyl) phthalate | CCCCC(CC)COC(=O)c1ccccc1C(=O)OCC(CC)CCCC | 380000 | 1.1 | 0.04522 | 0.0399 | 0.1 | 111.96 | positive
polypropylene | *CC(*)C | dinonyl phthalate | CCCCCCCCCOC(=O)C1=CC=CC=C1C(=O)OCCCCCCCCC | 380000 | 1.1 | 0.02833 | 0.0252 | 0.1 | 94.68 | positive
polypropylene | *CC(*)C | didecyl phthalate | CCCCCCCCCCOC(=O)C1=CC=CC=C1C(=O)OCCCCCCCCCC | 380000 | 1.1 | 0.02804 | 0.025 | 0.1 | 81.63 | positive
polypropylene | *CC(*)C | diheptyl phthalate | CCCCCCCOC(=O)C1=CC=CC=C1C(=O)OCCCCCCC | 380000 | 1.1 | 0.22533 | 0.2001 | 0.1 | 119.4 | positive
polypropylene | *CC(*)C | diheptyl phthalate | CCCCCCCOC(=O)C1=CC=CC=C1C(=O)OCCCCCCC | 380000 | 1.1 | 0.05836 | 0.0506 | 0.1 | 136.46 | positive
polypropylene | *CC(*)C | didecyl phthalate | CCCCCCCCCCOC(=O)C1=CC=CC=C1C(=O)OCCCCCCCCCC | 380000 | 1.1 | 0.01112 | 0.0099 | 0.1 | 81.13 | positive
polypropylene | *CC(*)C | diheptyl phthalate | CCCCCCCOC(=O)C1=CC=CC=C1C(=O)OCCCCCCC | 380000 | 1.1 | 0.03437 | 0.0297 | 0.1 | 138.6 | positive
polypropylene | *CC(*)C | dinonyl phthalate | CCCCCCCCCOC(=O)C1=CC=CC=C1C(=O)OCCCCCCCCC | 380000 | 1.1 | 0.01689 | 0.015 | 0.1 | 94.89 | positive
polypropylene | *CC(*)C | diheptyl phthalate | CCCCCCCOC(=O)C1=CC=CC=C1C(=O)OCCCCCCC | 380000 | 1.1 | 0.02226 | 0.0192 | 0.1 | 138.95 | positive
polypropylene | *CC(*)C | bis(2-ethylhexyl) phthalate | CCCCC(CC)COC(=O)c1ccccc1C(=O)OCC(CC)CCCC | 380000 | 1.1 | 0.02295 | 0.0202 | 0.1 | 113.36 | positive
polypropylene | *CC(*)C | dinonyl phthalate | CCCCCCCCCOC(=O)C1=CC=CC=C1C(=O)OCCCCCCCCC | 380000 | 1.1 | 0.02273 | 0.0202 | 0.1 | 94.99 | positive
polypropylene | *CC(*)C | dioctyl phthalate | CCCCCCCCOC(=O)C1=CC=CC=C1C(=O)OCCCCCCCC | 380000 | 1.1 | 0.02884 | 0.0254 | 0.1 | 120.8 | positive
polypropylene | *CC(*)C | dioctyl phthalate | CCCCCCCCOC(=O)C1=CC=CC=C1C(=O)OCCCCCCCC | 380000 | 1.1 | 0.02329 | 0.0205 | 0.1 | 121.1 | positive
polypropylene | *CC(*)C | bis(2-ethylhexyl) phthalate | CCCCC(CC)COC(=O)c1ccccc1C(=O)OCC(CC)CCCC | 380000 | 1.1 | 0.01706 | 0.015 | 0.1 | 112.76 | positive
polypropylene | *CC(*)C | diheptyl phthalate | CCCCCCCOC(=O)C1=CC=CC=C1C(=O)OCCCCCCC | 380000 | 1.1 | 0.08525 | 0.0742 | 0.1 | 133.4 | positive
polypropylene | *CC(*)C | bis(2-ethylhexyl) phthalate | CCCCC(CC)COC(=O)c1ccccc1C(=O)OCC(CC)CCCC | 380000 | 1.1 | 0.03404 | 0.03 | 0.1 | 112.46 | positive
polypropylene | *CC(*)C | diheptyl phthalate | CCCCCCCOC(=O)C1=CC=CC=C1C(=O)OCCCCCCC | 380000 | 1.1 | 0.01196 | 0.0103 | 0.1 | 137.57 | positive
polystyrene | *C(C*)c1ccccc1 | methylcyclohexane | CC1CCCCC1 | 17500 | 1.06 | 0.11406 | 0.15 | 82.81 | 21.34 | positive
polystyrene | *C(C*)c1ccccc1 | methylcyclohexane | CC1CCCCC1 | 17500 | 1.06 | 0.18196 | 0.23366 | 80 | 21.18 | positive
polystyrene | *C(C*)c1ccccc1 | cyclohexanol | OC1CCCCC1 | 78800 | 1.12 | 0.00632 | 0.007 | 0.1 | 73.99 | positive
polystyrene | *C(C*)c1ccccc1 | methylcyclopentane | CC1CCCC1 | 22100 | 1.03 | 0.11401 | 0.153 | 1.02 | 27.42 | positive
polystyrene | *C(C*)c1ccccc1 | nitroethane | CC[N+](=O)[O-] | 13500 | 1.06 | 0.1799 | 0.1799 | 4.35 | 6.08 | positive
polystyrene | *C(C*)c1ccccc1 | ethyl acetate | CCOC(=O)C | 600000 | 1.1 | 0.04326 | 0.05 | 0.1 | 147.7 | negative
polystyrene | *C(C*)c1ccccc1 | dodecadeuterocyclohexane | [2H]C1([2H])C([2H])([2H])C([2H])([2H])C([2H])([2H])C([2H])([2H])C1([2H])[2H] | 400000 | 1.06 | 0.086 |  | 0.1 | 29.78 | positive
polystyrene | *C(C*)c1ccccc1 | methylcyclohexane | CC1CCCCC1 | 405000 | 2.83 | 0.01836 | 0.025 | 4.09 | 56.35 | positive
polystyrene | *C(C*)c1ccccc1 | dodecadeuterocyclohexane | [2H]C1([2H])C([2H])([2H])C([2H])([2H])C([2H])([2H])C([2H])([2H])C1([2H])[2H] | 400000 | 1.06 | 0.019 |  | 0.1 | 29.71 | positive
polystyrene | *C(C*)c1ccccc1 | nitroethane | CC[N+](=O)[O-] | 129200 | 1.03 | 0.0457 | 0.0457 | 4.77 | 48.29 | positive
polystyrene | *C(C*)c1ccccc1 | cyclopentane | C1CCCC1 | 354000 | 1.02 | 0.09862 | 0.1336 | 0.1 | 9 | positive
polystyrene | *C(C*)c1ccccc1 | propionitrile | CCC#N | 8000 | 1.09 | 0.15162 | 0.19 | 0.91 | -1.75 | positive
polystyrene | *C(C*)c1ccccc1 | methylcyclohexane | CC1CCCCC1 | 16100 | 1.06 | 0.09728 | 0.1287 | 51.68 | 19.63 | positive
polystyrene | *C(C*)c1ccccc1 | propionitrile | CCC#N | 8000 | 1.09 | 0.27287 | 0.33 | 4.58 | -5.29 | positive
polystyrene | *C(C*)c1ccccc1 | dodecadeuterocyclohexane | [2H]C1([2H])C([2H])([2H])C([2H])([2H])C([2H])([2H])C([2H])([2H])C1([2H])[2H] | 13200000 | 1.13 | 0.0123 |  | 0.1 | 36.78 | positive
polystyrene | *C(C*)c1ccccc1 | 2-propanone | CC(=O)C | 11700 | 1.03 | 0.16684 | 0.21 | 0.41 | 1.76 | positive
polystyrene | *C(C*)c1ccccc1 | acetaldehyde | CC=O | 4140 | 1.03 | 0.04244 | 0.0563 | 0.53 | -1.08 | positive
polystyrene | *C(C*)c1ccccc1 | nitroethane | CC[N+](=O)[O-] | 30740 | 1.06 | 0.0944 | 0.0944 | 0.84 | 23.77 | positive
polystyrene | *C(C*)c1ccccc1 | propionitrile | CCC#N | 22100 | 1.03 | 0.2242 | 0.275 | 2.63 | 163.52 | negative
polystyrene | *C(C*)c1ccccc1 | bisphenol-A diglycidyl ether | CC(C)(c1ccc(OCC2CO2)cc1)c3ccc(OCC4CO4)cc3 | 86700 | 1.04 | 0.0554 |  | 0.1 | 62.3 | positive
polystyrene | *C(C*)c1ccccc1 | propionitrile | CCC#N | 22100 | 1.03 | 0.1768 | 0.2199 | 0.54 | 138.32 | negative
polystyrene | *C(C*)c1ccccc1 | 2-propanone | CC(=O)C | 13500 | 1.06 | 0.12794 | 0.163 | 0.08 | 13.98 | positive
polystyrene | *C(C*)c1ccccc1 | methylcyclohexane | CC1CCCCC1 | 297000 | 5.45 | 0.04374 | 0.059 | 0.1 | 57.82 | positive
polystyrene | *C(C*)c1ccccc1 | nitroethane | CC[N+](=O)[O-] | 30740 | 1.06 | 0.1388 | 0.1388 | 0.56 | 24.2 | positive
polystyrene | *C(C*)c1ccccc1 | cyclohexane | C1CCCCC1 | 171300 | 1.96 | 0.1078 |  | 0.1 | 24.43 | positive
polystyrene | *C(C*)c1ccccc1 | propionitrile | CCC#N | 25000 | 1.06 | 0.24359 | 0.2971 | 3.85 | 165.11 | negative
polystyrene | *C(C*)c1ccccc1 | methylcyclohexane | CC1CCCCC1 | 16100 | 1.06 | 0.19234 | 0.2461 | 7.06 | 21.42 | positive
polystyrene | *C(C*)c1ccccc1 | methylcyclohexane | CC1CCCCC1 | 17500 | 1.06 | 0.23818 | 0.3 | 82.26 | 20.89 | positive
polystyrene | *C(C*)c1ccccc1 | dodecadeuterocyclohexane | [2H]C1([2H])C([2H])([2H])C([2H])([2H])C([2H])([2H])C([2H])([2H])C1([2H])[2H] | 400000 | 1.06 | 0.061 |  | 0.1 | 30.12 | positive
polystyrene | *C(C*)c1ccccc1 | cyclohexane | C1CCCCC1 | 769500 | 1.28 | 0.07303 | 0.096 | 0.1 | 26.61 | positive
polystyrene | *C(C*)c1ccccc1 | cyclohexane | C1CCCCC1 | 200000 | 1.02 | 0.0558 |  | 0.1 | 23.83 | positive
polystyrene | *C(C*)c1ccccc1 | cyclohexane | C1CCCCC1 | 280000 | 4.83 | 0.11737 | 0.152 | 0.1 | 23.59 | positive
polystyrene | *C(C*)c1ccccc1 | methylcyclohexane | CC1CCCCC1 | 10200 | 1.06 | 0.2558 |  | 0.1 | 12.4 | positive
polystyrene | *C(C*)c1ccccc1 | cyclohexane | C1CCCCC1 | 209000 | 2.13 | 0.0914 |  | 0.1 | 25.92 | positive
polystyrene | *C(C*)c1ccccc1 | cyclohexane | C1CCCCC1 | 1560000 | 1.03 | 0.1652 |  | 0.1 | 26.01 | positive
polystyrene | *C(C*)c1ccccc1 | ethyl acetate | CCOC(=O)C | 100000 | 1.06 | 0.13074 | 0.149 | 0.1 | 164.6 | negative
polystyrene | *C(C*)c1ccccc1 | 2-propanone | CC(=O)C | 22100 | 1.03 | 0.12385 | 0.158 | 1.73 | 99.57 | negative
polystyrene | *C(C*)c1ccccc1 | cyclohexane | C1CCCCC1 | 111000 | 1.05 | 0.06138 | 0.081 | 0.1 | 21.22 | positive
polystyrene | *C(C*)c1ccccc1 | methylcyclohexane | CC1CCCCC1 | 405000 | 2.83 | 0.0049 | 0.0067 | 3 | 55.87 | positive
polystyrene | *C(C*)c1ccccc1 | nitroethane | CC[N+](=O)[O-] | 129200 | 1.03 | 0.025 | 0.025 | 0.37 | 46.6 | positive
polystyrene | *C(C*)c1ccccc1 | cyclohexane | C1CCCCC1 | 600000 | 1.1 | 0.06176 | 0.0815 | 0.1 | 28.13 | positive
polystyrene | *C(C*)c1ccccc1 | methylcyclopentane | CC1CCCC1 | 25000 | 1.06 | 0.12261 | 0.164 | 0.55 | 30.28 | positive
polystyrene | *C(C*)c1ccccc1 | diisodecyl phthalate | CC(C)CCCCCCCOC(=O)c1ccccc1C(=O)OCCCCCCCC(C)C | 235000 | 2.1 | 0.2637 | 0.28 | 0.1 | 48.65 | positive
polystyrene | *C(C*)c1ccccc1 | methylcyclohexane | CC1CCCCC1 | 2700000 | 1.1 | 0.00792 | 0.01083 | 0.1 | 215.16 | negative
polystyrene | *C(C*)c1ccccc1 | methylcyclohexane | CC1CCCCC1 | 16100 | 1.06 | 0.15784 | 0.2044 | 46.29 | 19.55 | positive
polystyrene | *C(C*)c1ccccc1 | 2-propanone | CC(=O)C | 13500 | 1.06 | 0.21273 | 0.264 | 0.07 | 11.95 | positive
polystyrene | *C(C*)c1ccccc1 | cyclohexane | C1CCCCC1 | 97200 | 1.06 | 0.06673 | 0.0879 | 0.1 | 228.76 | negative
polystyrene | *C(C*)c1ccccc1 | propionitrile | CCC#N | 22100 | 1.03 | 0.20245 | 0.2499 | 2.7 | 163.56 | negative
polystyrene | *C(C*)c1ccccc1 | cyclohexane | C1CCCCC1 | 335500 | 1.69 | 0.09694 | 0.1264 | 0.1 | 24.27 | positive
polystyrene | *C(C*)c1ccccc1 | acetaldehyde | CC=O | 4140 | 1.03 | 0.12638 | 0.163 | 4.01 | 113.96 | negative
polystyrene | *C(C*)c1ccccc1 | cyclohexane | C1CCCCC1 | 90000 | 1.04 | 0.01259 | 0.0169 | 0.1 | 16.96 | positive
polystyrene | *C(C*)c1ccccc1 | propionitrile | CCC#N | 22100 | 1.03 | 0.2242 | 0.275 | 3.61 | 172.31 | negative
polystyrene | *C(C*)c1ccccc1 | tert-butyl acetate | CC(=O)OC(C)(C)C | 233000 | 1.06 | 0.0857 | 0.102 | 0.1 | -2.6 | positive
polystyrene | *C(C*)c1ccccc1 | dodecadeuterocyclohexane | [2H]C1([2H])C([2H])([2H])C([2H])([2H])C([2H])([2H])C([2H])([2H])C1([2H])[2H] | 2000000 | 1.3 | 0.012 |  | 0.1 | 34.05 | positive
polystyrene | *C(C*)c1ccccc1 | methylcyclohexane | CC1CCCCC1 | 670000 | 1.1 | 0.02695 | 0.03657 | 0.1 | 218.8 | negative
polystyrene | *C(C*)c1ccccc1 | methylcyclohexane | CC1CCCCC1 | 16100 | 1.06 | 0.05859 | 0.0786 | 28.93 | 19.5 | positive
polystyrene | *C(C*)c1ccccc1 | cyclohexane | C1CCCCC1 | 13200000 | 1.13 | 0.007 |  | 0.1 | 32.01 | positive
polystyrene | *C(C*)c1ccccc1 | methylcyclohexane | CC1CCCCC1 | 250000 | 3.91 | 0.103 | 0.136 | 3.5 | 54.18 | positive
polystyrene | *C(C*)c1ccccc1 | 1-dodecanol | CCCCCCCCCCCCO | 235000 | 2.1 | 0.62711 | 0.68 | 0.1 | 123.7 | positive
polystyrene | *C(C*)c1ccccc1 | nitroethane | CC[N+](=O)[O-] | 30740 | 1.06 | 0.0944 | 0.0944 | 0.43 | 23.84 | positive
polystyrene | *C(C*)c1ccccc1 | methylcyclohexane | CC1CCCCC1 | 405000 | 2.83 | 0.0132 | 0.018 | 1.33 | 57.5 | positive
polystyrene | *C(C*)c1ccccc1 | cyclohexane | C1CCCCC1 | 200000 | 1.02 | 0.0489 |  | 0.1 | 23.81 | positive
polystyrene | *C(C*)c1ccccc1 | acetaldehyde | CC=O | 4140 | 1.03 | 0.08527 | 0.1115 | 3.64 | 139.54 | negative
polystyrene | *C(C*)c1ccccc1 | cyclohexane | C1CCCCC1 | 171300 | 1.96 | 0.0472 |  | 0.1 | 26 | positive
polystyrene | *C(C*)c1ccccc1 | cyclohexane | C1CCCCC1 | 142100 | 1.09 | 0.02233 | 0.02986 | 0.1 | 20.13 | positive
polystyrene | *C(C*)c1ccccc1 | cyclohexane | C1CCCCC1 | 400000 | 1.06 | 0.041 |  | 0.1 | 26.15 | positive
polystyrene | *C(C*)c1ccccc1 | cyclohexane | C1CCCCC1 | 280000 | 4.83 | 0.17865 | 0.22671 | 0.1 | 22.5 | positive
polystyrene | *C(C*)c1ccccc1 | methylcyclopentane | CC1CCCC1 | 22100 | 1.03 | 0.11401 | 0.153 | 0.51 | 27.6 | positive
polystyrene | *C(C*)c1ccccc1 | cyclohexane | C1CCCCC1 | 1560000 | 1.03 | 0.0167 |  | 0.1 | 30.41 | positive
polystyrene | *C(C*)c1ccccc1 | cyclohexane | C1CCCCC1 | 346000 | 1.65 | 0.01357 | 0.0182 | 0.1 | 24 | positive
polystyrene | *C(C*)c1ccccc1 | 2-propanone | CC(=O)C | 24700 | 1.04 | 0.01362 | 0.018 | 7.88 | 8.65 | positive
polystyrene | *C(C*)c1ccccc1 | nitroethane | CC[N+](=O)[O-] | 30740 | 1.06 | 0.1654 | 0.1654 | 4.35 | 23.59 | positive
polystyrene | *C(C*)c1ccccc1 | cyclohexane | C1CCCCC1 | 2000000 | 1.3 | 0.021 |  | 0.1 | 29.74 | positive
polystyrene | *C(C*)c1ccccc1 | propionitrile | CCC#N | 25000 | 1.06 | 0.24359 | 0.2971 | 1.36 | 139.6 | negative
polystyrene | *C(C*)c1ccccc1 | cyclohexane | C1CCCCC1 | 346000 | 1.65 | 0.26674 | 0.329 | 0.1 | 20 | positive
polystyrene | *C(C*)c1ccccc1 | hexyl acetate | CCCCCCOC(=O)C | 233000 | 1.06 | 0.08898 | 0.1048 | 0.1 | 269.2 | negative
polystyrene | *C(C*)c1ccccc1 | cyclohexane | C1CCCCC1 | 346000 | 1.65 | 0.03811 | 0.0507 | 0.1 | 27.5 | positive
polystyrene | *C(C*)c1ccccc1 | methylcyclohexane | CC1CCCCC1 | 17200 | 1.06 | 0.2116 |  | 0.1 | 23.53 | positive
polystyrene | *C(C*)c1ccccc1 | cyclohexane | C1CCCCC1 | 2000000 | 1.3 | 0.003 |  | 0.1 | 28.68 | positive
polystyrene | *C(C*)c1ccccc1 | nitroethane-d5 | [2H]C([2H])([2H])C([2H])([2H])[N+](=O)[O-] | 90100 | 1.04 | 0.1543 | 0.1543 | 4.17 | 65.87 | positive
polystyrene | *C(C*)c1ccccc1 | propionitrile | CCC#N | 22000 | 1.03 | 0.04873 | 0.063 | 3.77 | 61.9 | positive
polystyrene | *C(C*)c1ccccc1 | 1,1,1,3,3,3-hexadeutero-2-propanone | [2H]C([2H])([2H])C(=O)C([2H])([2H])[2H] | 13500 | 1.06 | 0.19786 | 0.229 | 0.58 | 70.37 | positive
polystyrene | *C(C*)c1ccccc1 | cyclopentane | C1CCCC1 | 791000 | 1.01 | 0.01298 | 0.0182 | 0.1 | 161.3 | negative
polystyrene | *C(C*)c1ccccc1 | cyclohexane | C1CCCCC1 | 13200000 | 1.13 | 0.0179 |  | 0.1 | 32.15 | positive
polystyrene | *C(C*)c1ccccc1 | cyclohexane | C1CCCCC1 | 239000 | 2.78 | 0.0152 |  | 0.1 | 27.41 | positive
polystyrene | *C(C*)c1ccccc1 | methylcyclohexane | CC1CCCCC1 | 16100 | 1.06 | 0.09728 | 0.1287 | 65.51 | 19.81 | positive
polystyrene | *C(C*)c1ccccc1 | trans-decahydronaphthalene | C1CCC2CCCCC2C1 | 90000 | 1.04 | 0.07121 | 0.0847 | 0.1 | 8 | positive
polystyrene | *C(C*)c1ccccc1 | 2-propanone | CC(=O)C | 16600 | 1.05 | 0.1419 | 0.18 | 6.25 | 19.85 | positive
polystyrene | *C(C*)c1ccccc1 | cyclopentane | C1CCCC1 | 43000 | 1.01 | 0.0306 | 0.0426 | 0.1 | -6.8 | positive
polystyrene | *C(C*)c1ccccc1 | acetaldehyde | CC=O | 4140 | 1.03 | 0.1094 | 0.1419 | 5.8 | 7.02 | positive
polystyrene | *C(C*)c1ccccc1 | methylcyclohexane | CC1CCCCC1 | 405000 | 2.83 | 0.05069 | 0.0682 | 2.91 | 57.75 | positive
polystyrene | *C(C*)c1ccccc1 | nitroethane | CC[N+](=O)[O-] | 90100 | 1.04 | 0.1911 | 0.1911 | 3.8 | 39.68 | positive
polystyrene | *C(C*)c1ccccc1 | cyclohexane | C1CCCCC1 | 100000 | 1.06 | 0.05443 | 0.072 | 0.1 | 229.1 | negative
polystyrene | *C(C*)c1ccccc1 | methylcyclohexane | CC1CCCCC1 | 18700 | 1.06 | 0.1466 |  | 0.1 | 23.4 | positive
polystyrene | *C(C*)c1ccccc1 | 1,1,1,3,3,3-hexadeutero-2-propanone | [2H]C([2H])([2H])C(=O)C([2H])([2H])[2H] | 7800 | 1.18 | 0.13834 | 0.162 | 0.1 | 13.7 | positive
polystyrene | *C(C*)c1ccccc1 | cyclohexane | C1CCCCC1 | 280000 | 4.83 | 0.03237 | 0.04315 | 0.1 | 21.99 | positive
polystyrene | *C(C*)c1ccccc1 | cyclohexane | C1CCCCC1 | 769500 | 1.28 | 0.00886 | 0.0119 | 0.1 | 25.92 | positive
polystyrene | *C(C*)c1ccccc1 | nitroethane-d5 | [2H]C([2H])([2H])C([2H])([2H])[N+](=O)[O-] | 90100 | 1.04 | 0.1205 | 0.1205 | 4.57 | 66.2 | positive
polystyrene | *C(C*)c1ccccc1 | acetaldehyde | CC=O | 4140 | 1.03 | 0.14593 | 0.187 | 1.71 | 42.96 | positive
polystyrene | *C(C*)c1ccccc1 | methylcyclohexane | CC1CCCCC1 | 17500 | 1.06 | 0.18196 | 0.23366 | 70 | 20.88 | positive
polystyrene | *C(C*)c1ccccc1 | cyclohexane | C1CCCCC1 | 286000 | 2.2 | 0.03606 | 0.048 | 0.1 | 25.3 | positive
polystyrene | *C(C*)c1ccccc1 | 2-propanone | CC(=O)C | 24700 | 1.04 | 0.01362 | 0.018 | 15.6 | -0.15 | positive
polystyrene | *C(C*)c1ccccc1 | 2-propanone | CC(=O)C | 13500 | 1.06 | 0.16852 | 0.212 | 0.56 | 12.11 | positive
polystyrene | *C(C*)c1ccccc1 | cyclohexane | C1CCCCC1 | 1560000 | 1.03 | 0.0199 |  | 0.1 | 30.46 | positive
polystyrene | *C(C*)c1ccccc1 | propionitrile | CCC#N | 25000 | 1.06 | 0.17688 | 0.22 | 3.78 | 99.86 | positive
polystyrene | *C(C*)c1ccccc1 | methylcyclohexane | CC1CCCCC1 | 405000 | 2.83 | 0.0132 | 0.018 | 8.22 | 53.66 | positive
polystyrene | *C(C*)c1ccccc1 | acetaldehyde | CC=O | 4140 | 1.03 | 0.14593 | 0.187 | 2.2 | 41.01 | positive
polystyrene | *C(C*)c1ccccc1 | methylcyclopentane | CC1CCCC1 | 25000 | 1.06 | 0.1234 | 0.165 | 2.33 | 29.49 | positive
polystyrene | *C(C*)c1ccccc1 | 1,1,1,3,3,3-hexadeutero-2-propanone | [2H]C([2H])([2H])C(=O)C([2H])([2H])[2H] | 13500 | 1.06 | 0.09654 | 0.114 | 0.93 | 98.63 | negative
polystyrene | *C(C*)c1ccccc1 | methylcyclohexane | CC1CCCCC1 | 10200 | 1.06 | 0.2424 |  | 0.1 | 12.48 | positive
polystyrene | *C(C*)c1ccccc1 | cyclohexane | C1CCCCC1 | 346000 | 1.65 | 0.00267 | 0.0036 | 0.1 | 20 | positive
polystyrene | *C(C*)c1ccccc1 | nitroethane-d5 | [2H]C([2H])([2H])C([2H])([2H])[N+](=O)[O-] | 90100 | 1.04 | 0.2291 | 0.2291 | 3.9 | 63.37 | positive
polystyrene | *C(C*)c1ccccc1 | propionitrile | CCC#N | 22100 | 1.03 | 0.12673 | 0.16 | 1.91 | 155.19 | negative
polystyrene | *C(C*)c1ccccc1 | propionitrile | CCC#N | 22100 | 1.03 | 0.20245 | 0.2499 | 4.7 | 181.32 | negative
polystyrene | *C(C*)c1ccccc1 | nitroethane | CC[N+](=O)[O-] | 129200 | 1.03 | 0.1212 | 0.1212 | 2.12 | 49.48 | positive
polystyrene | *C(C*)c1ccccc1 | propionitrile | CCC#N | 22100 | 1.03 | 0.2242 | 0.275 | 0.49 | 80.61 | positive
polystyrene | *C(C*)c1ccccc1 | propionitrile | CCC#N | 8000 | 1.09 | 0.27287 | 0.33 | 1.41 | -2.63 | positive
polystyrene | *C(C*)c1ccccc1 | 2-propanone | CC(=O)C | 24700 | 1.04 | 0.01362 | 0.018 | 7.3 | 159.85 | negative
polystyrene | *C(C*)c1ccccc1 | cyclohexane | C1CCCCC1 | 25000 | 1.06 | 0.11 |  | 0.1 | 7.08 | positive
polystyrene | *C(C*)c1ccccc1 | methylcyclohexane | CC1CCCCC1 | 16100 | 1.06 | 0.07483 | 0.0998 | 72.77 | 19.8 | positive
polystyrene | *C(C*)c1ccccc1 | cyclohexane | C1CCCCC1 | 2000000 | 1.3 | 0.024 |  | 0.1 | 29.76 | positive
polystyrene | *C(C*)c1ccccc1 | methylcyclohexane | CC1CCCCC1 | 34900 | 1.06 | 0.09767 | 0.1292 | 21.97 | 31.38 | positive
polystyrene | *C(C*)c1ccccc1 | methylcyclohexane | CC1CCCCC1 | 181000 | 1.06 | 0.0823 |  | 0.1 | 53.84 | positive
polystyrene | *C(C*)c1ccccc1 | nitroethane | CC[N+](=O)[O-] | 13500 | 1.06 | 0.2634 | 0.2634 | 2.04 | 5.23 | positive
polystyrene | *C(C*)c1ccccc1 | methylcyclohexane | CC1CCCCC1 | 16100 | 1.06 | 0.15784 | 0.2044 | 31.19 | 19.87 | positive
polystyrene | *C(C*)c1ccccc1 | 2-propanone | CC(=O)C | 11500 | 1.07 | 0.14438 | 0.183 | 0.1 | -25.04 | positive
polystyrene | *C(C*)c1ccccc1 | methylcyclohexane | CC1CCCCC1 | 31600 | 1.09 | 0.09681 | 0.1281 | 9.05 | 29.41 | positive
polystyrene | *C(C*)c1ccccc1 | methylcyclohexane | CC1CCCCC1 | 16100 | 1.06 | 0.05859 | 0.0786 | 11.96 | 20.76 | positive
polystyrene | *C(C*)c1ccccc1 | acetaldehyde | CC=O | 4140 | 1.03 | 0.14593 | 0.187 | 1.28 | 45 | positive
polystyrene | *C(C*)c1ccccc1 | tert-butyl acetate | CC(=O)OC(C)(C)C | 100000 | 1.06 | 0.00413 | 0.005 | 0.1 | -32.5 | positive
polystyrene | *C(C*)c1ccccc1 | acetaldehyde | CC=O | 4140 | 1.03 | 0.05318 | 0.0703 | 1.26 | 29.64 | positive
polystyrene | *C(C*)c1ccccc1 | acetaldehyde | CC=O | 4140 | 1.03 | 0.07507 | 0.0985 | 3.07 | 101.96 | negative
polystyrene | *C(C*)c1ccccc1 | cyclohexane | C1CCCCC1 | 1560000 | 1.03 | 0.0452 |  | 0.1 | 30.46 | positive
polystyrene | *C(C*)c1ccccc1 | methylcyclohexane | CC1CCCCC1 | 16100 | 1.06 | 0.07483 | 0.0998 | 32.75 | 19.66 | positive
polystyrene | *C(C*)c1ccccc1 | cyclohexane | C1CCCCC1 | 123000 | 1.06 | 0.03 |  | 0.1 | 20.63 | positive
polystyrene | *C(C*)c1ccccc1 | trans-decahydronaphthalene | C1CCC2CCCCC2C1 | 90000 | 1.04 | 0.02055 | 0.0247 | 0.1 | 5.6 | positive
polystyrene | *C(C*)c1ccccc1 | methylcyclohexane | CC1CCCCC1 | 17500 | 1.06 | 0.11372 | 0.14958 | 50 | 20.65 | positive
polystyrene | *C(C*)c1ccccc1 | 2-propanone | CC(=O)C | 13500 | 1.06 | 0.15599 | 0.197 | 0.98 | 11.45 | positive
polystyrene | *C(C*)c1ccccc1 | propionitrile | CCC#N | 25000 | 1.06 | 0.1432 | 0.1799 | 4.15 | 100.19 | positive
polystyrene | *C(C*)c1ccccc1 | nitroethane | CC[N+](=O)[O-] | 129200 | 1.03 | 0.0307 | 0.0307 | 5.37 | 46.49 | positive
polystyrene | *C(C*)c1ccccc1 | tert-butyl acetate | CC(=O)OC(C)(C)C | 600000 | 1.1 | 0.00413 | 0.005 | 0.1 | 124.9 | negative
polystyrene | *C(C*)c1ccccc1 | cyclohexane | C1CCCCC1 | 189000 | 1.02 | 0.0981 |  | 0.1 | 23.57 | positive
polystyrene | *C(C*)c1ccccc1 | propionitrile | CCC#N | 22100 | 1.03 | 0.20245 | 0.2499 | 0.28 | 84.69 | positive
polystyrene | *C(C*)c1ccccc1 | cyclohexane | C1CCCCC1 | 280000 | 4.83 | 0.12083 | 0.1563 | 0.1 | 24.5 | positive
polystyrene | *C(C*)c1ccccc1 | n-pentane | CCCCC | 1240 | 1.07 | 0.13256 | 0.203 | 0.1 | 11.85 | positive
polystyrene | *C(C*)c1ccccc1 | propionitrile | CCC#N | 8000 | 1.09 | 0.14328 | 0.18 | 3.39 | -4.7 | positive
polystyrene | *C(C*)c1ccccc1 | methylcyclohexane | CC1CCCCC1 | 10200 | 1.06 | 0.199 |  | 0.1 | 12.56 | positive
polystyrene | *C(C*)c1ccccc1 | cyclohexane | C1CCCCC1 | 280000 | 4.83 | 0.03877 | 0.05156 | 0.1 | 21.48 | positive
polystyrene | *C(C*)c1ccccc1 | cyclohexanol | OC1CCCCC1 | 4215 | 1.07 | 0.18643 | 0.2026 | 0.1 | 44.76 | positive
polystyrene | *C(C*)c1ccccc1 | methylcyclohexane | CC1CCCCC1 | 17200 | 1.06 | 0.1207 |  | 0.1 | 23.48 | positive
polystyrene | *C(C*)c1ccccc1 | methylcyclohexane | CC1CCCCC1 | 17500 | 1.06 | 0.18196 | 0.23366 | 0.1 | 24.49 | positive
polystyrene | *C(C*)c1ccccc1 | 1,1,1,3,3,3-hexadeutero-2-propanone | [2H]C([2H])([2H])C(=O)C([2H])([2H])[2H] | 11500 | 1.07 | 0.10173 | 0.12 | 0.1 | 10.44 | positive
polystyrene | *C(C*)c1ccccc1 | methylcyclohexane | CC1CCCCC1 | 16100 | 1.06 | 0.07483 | 0.0998 | 15.98 | 20.67 | positive
polystyrene | *C(C*)c1ccccc1 | propionitrile | CCC#N | 22100 | 1.03 | 0.12673 | 0.16 | 3.19 | 70.81 | positive
polystyrene | *C(C*)c1ccccc1 | cyclohexane | C1CCCCC1 | 280000 | 4.83 | 0.02629 | 0.03512 | 0.1 | 24.93 | positive
polystyrene | *C(C*)c1ccccc1 | cyclohexane | C1CCCCC1 | 280000 | 4.83 | 0.18333 | 0.23229 | 0.1 | 22 | positive
polystyrene | *C(C*)c1ccccc1 | cyclohexane | C1CCCCC1 | 423300 | 1.24 | 0.01282 | 0.0172 | 0.1 | 23.79 | positive
polystyrene | *C(C*)c1ccccc1 | cyclohexane | C1CCCCC1 | 346000 | 1.65 | 0.18645 | 0.236 | 0.1 | 24 | positive
polystyrene | *C(C*)c1ccccc1 | nitroethane | CC[N+](=O)[O-] | 13500 | 1.06 | 0.1215 | 0.1215 | 5.72 | 6.34 | positive
polystyrene | *C(C*)c1ccccc1 | methylcyclohexane | CC1CCCCC1 | 16100 | 1.06 | 0.19234 | 0.2461 | 41.78 | 19.09 | positive
polystyrene | *C(C*)c1ccccc1 | cyclohexane | C1CCCCC1 | 37000 | 1.06 | 0.05066 | 0.0671 | 0.1 | 237.84 | negative
polystyrene | *C(C*)c1ccccc1 | methylcyclohexane | CC1CCCCC1 | 405000 | 2.83 | 0.14369 | 0.187 | 4.96 | 52.4 | positive
polystyrene | *C(C*)c1ccccc1 | cyclohexane | C1CCCCC1 | 400000 | 1.06 | 0.01469 | 0.0197 | 0.1 | 222.12 | negative
polystyrene | *C(C*)c1ccccc1 | 2-propanone | CC(=O)C | 13500 | 1.06 | 0.12794 | 0.163 | 0.09 | 13.96 | positive
polystyrene | *C(C*)c1ccccc1 | dodecadeuterocyclohexane | [2H]C1([2H])C([2H])([2H])C([2H])([2H])C([2H])([2H])C([2H])([2H])C1([2H])[2H] | 13200000 | 1.13 | 0.0113 |  | 0.1 | 36.77 | positive
polystyrene | *C(C*)c1ccccc1 | cyclohexane | C1CCCCC1 | 286000 | 2.2 | 0.00968 | 0.013 | 0.1 | 24.8 | positive
polystyrene | *C(C*)c1ccccc1 | methylcyclohexane | CC1CCCCC1 | 31600 | 1.09 | 0.02377 | 0.0323 | 11.05 | 24.45 | positive
polystyrene | *C(C*)c1ccccc1 | cyclohexane | C1CCCCC1 | 769500 | 1.28 | 0.10521 | 0.1368 | 0.1 | 26.21 | positive
polystyrene | *C(C*)c1ccccc1 | nitroethane | CC[N+](=O)[O-] | 30740 | 1.06 | 0.1393 | 0.1393 | 3.8 | 23.62 | positive
polystyrene | *C(C*)c1ccccc1 | methylcyclohexane | CC1CCCCC1 | 31600 | 1.09 | 0.05402 | 0.0726 | 8.05 | 27.9 | positive
polystyrene | *C(C*)c1ccccc1 | propionitrile | CCC#N | 22100 | 1.03 | 0.08414 | 0.1076 | 2.67 | 163.89 | negative
polystyrene | *C(C*)c1ccccc1 | cyclohexane | C1CCCCC1 | 239000 | 2.78 | 0.1077 |  | 0.1 | 25.85 | positive
polystyrene | *C(C*)c1ccccc1 | cyclohexane | C1CCCCC1 | 37000 | 1.06 | 0.15275 | 0.1955 | 0.1 | 240.29 | negative
polystyrene | *C(C*)c1ccccc1 | 2-propanone | CC(=O)C | 24700 | 1.04 | 0.01362 | 0.018 | 4.93 | 12.85 | positive
polystyrene | *C(C*)c1ccccc1 | methylcyclohexane | CC1CCCCC1 | 16100 | 1.06 | 0.15784 | 0.2044 | 19.61 | 20.53 | positive
polystyrene | *C(C*)c1ccccc1 | methyl acetate | COC(=O)C | 100000 | 1.06 | 0.0695 | 0.078 | 0.1 | 26.1 | positive
polystyrene | *C(C*)c1ccccc1 | 2-propanone | CC(=O)C | 24700 | 1.04 | 0.01362 | 0.018 | 26 | -8.15 | positive
polystyrene | *C(C*)c1ccccc1 | cyclohexane | C1CCCCC1 | 200000 | 1.02 | 0.1051 |  | 0.1 | 23.7 | positive
polystyrene | *C(C*)c1ccccc1 | methylcyclohexane | CC1CCCCC1 | 405000 | 2.83 | 0.03383 | 0.0458 | 17.05 | 51.69 | positive
polystyrene | *C(C*)c1ccccc1 | methylcyclohexane | CC1CCCCC1 | 16100 | 1.06 | 0.07483 | 0.0998 | 27.36 | 19.96 | positive
polystyrene | *C(C*)c1ccccc1 | acetaldehyde | CC=O | 4140 | 1.03 | 0.17331 | 0.2201 | 4.29 | 117.97 | negative
polystyrene | *C(C*)c1ccccc1 | dodecadeuterocyclohexane | [2H]C1([2H])C([2H])([2H])C([2H])([2H])C([2H])([2H])C([2H])([2H])C1([2H])[2H] | 2000000 | 1.3 | 0.022 |  | 0.1 | 34.22 | positive
polystyrene | *C(C*)c1ccccc1 | methylcyclohexane | CC1CCCCC1 | 90000 | 1.04 | 0.026 | 0.0353 | 0.1 | 43.15 | positive
polystyrene | *C(C*)c1ccccc1 | cyclohexane | C1CCCCC1 | 346000 | 1.65 | 0.02545 | 0.034 | 0.1 | 27 | positive
polystyrene | *C(C*)c1ccccc1 | cyclohexane | C1CCCCC1 | 200000 | 1.02 | 0.115 |  | 0.1 | 23.57 | positive
polystyrene | *C(C*)c1ccccc1 | methylcyclohexane | CC1CCCCC1 | 16100 | 1.06 | 0.07483 | 0.0998 | 62.27 | 19.53 | positive
polystyrene | *C(C*)c1ccccc1 | methylcyclohexane | CC1CCCCC1 | 90000 | 1.04 | 0.09916 | 0.1311 | 0.1 | 46.95 | positive
polystyrene | *C(C*)c1ccccc1 | methylcyclohexane | CC1CCCCC1 | 405000 | 2.83 | 0.00805 | 0.011 | 9.13 | 53 | positive
polystyrene | *C(C*)c1ccccc1 | cyclohexane | C1CCCCC1 | 346000 | 1.65 | 0.19573 | 0.247 | 0.1 | 24 | positive
polystyrene | *C(C*)c1ccccc1 | methylcyclohexane | CC1CCCCC1 | 16100 | 1.06 | 0.13168 | 0.1721 | 47.27 | 19.53 | positive
polystyrene | *C(C*)c1ccccc1 | nitroethane | CC[N+](=O)[O-] | 13500 | 1.06 | 0.3145 | 0.3145 | 0.36 | 4.4 | positive
polystyrene | *C(C*)c1ccccc1 | 1,1,1,3,3,3-hexadeutero-2-propanone | [2H]C([2H])([2H])C(=O)C([2H])([2H])[2H] | 13500 | 1.06 | 0.17549 | 0.204 | 0.88 | 99.47 | negative
polystyrene | *C(C*)c1ccccc1 | methylcyclohexane | CC1CCCCC1 | 31600 | 1.09 | 0.06592 | 0.0882 | 9.05 | 28.64 | positive
polystyrene | *C(C*)c1ccccc1 | nitroethane | CC[N+](=O)[O-] | 90100 | 1.04 | 0.1454 | 0.1454 | 1.53 | 42.9 | positive
polystyrene | *C(C*)c1ccccc1 | ethyl acetate | CCOC(=O)C | 233000 | 1.06 | 0.01723 | 0.02 | 0.1 | 154.2 | negative
polystyrene | *C(C*)c1ccccc1 | methylcyclohexane | CC1CCCCC1 | 97200 | 1.06 | 0.06075 | 0.08144 | 0.1 | 48.18 | positive
polystyrene | *C(C*)c1ccccc1 | 2-propanone | CC(=O)C | 11700 | 1.03 | 0.16684 | 0.21 | 1.42 | 0.6 | positive
polystyrene | *C(C*)c1ccccc1 | methylcyclohexane | CC1CCCCC1 | 17500 | 1.06 | 0.23818 | 0.3 | 7.68 | 22.56 | positive
polystyrene | *C(C*)c1ccccc1 | methylcyclopentane | CC1CCCC1 | 106300 | 1.06 | 0.11557 | 0.155 | 0.55 | 53.86 | positive
polystyrene | *C(C*)c1ccccc1 | cyclohexane | C1CCCCC1 | 239000 | 2.78 | 0.0977 |  | 0.1 | 26.05 | positive
polystyrene | *C(C*)c1ccccc1 | cyclohexane | C1CCCCC1 | 41000 | 5.12 | 0.03423 | 0.0456 | 0.1 | 25.7 | positive
polystyrene | *C(C*)c1ccccc1 | methylcyclohexane | CC1CCCCC1 | 31600 | 1.09 | 0.02377 | 0.0323 | 9.05 | 24.77 | positive
polystyrene | *C(C*)c1ccccc1 | cyclohexane | C1CCCCC1 | 200000 | 1.02 | 0.0846 |  | 0.1 | 23.83 | positive
polystyrene | *C(C*)c1ccccc1 | methylcyclohexane | CC1CCCCC1 | 16100 | 1.06 | 0.09728 | 0.1287 | 60.9 | 19.74 | positive
polystyrene | *C(C*)c1ccccc1 | propionitrile | CCC#N | 25000 | 1.06 | 0.199 | 0.2459 | 3.93 | 155.55 | negative
polystyrene | *C(C*)c1ccccc1 | nitroethane | CC[N+](=O)[O-] | 30740 | 1.06 | 0.0944 | 0.0944 | 4.39 | 23.21 | positive
polystyrene | *C(C*)c1ccccc1 | acetaldehyde | CC=O | 4140 | 1.03 | 0.07507 | 0.0985 | 2.14 | 63.93 | positive
polystyrene | *C(C*)c1ccccc1 | propionitrile | CCC#N | 22100 | 1.03 | 0.07007 | 0.09 | 2.4 | 163.8 | negative
polystyrene | *C(C*)c1ccccc1 | methylcyclohexane | CC1CCCCC1 | 405000 | 2.83 | 0.01836 | 0.025 | 31.29 | 46.98 | positive
polystyrene | *C(C*)c1ccccc1 | cyclohexane | C1CCCCC1 | 101400 | 1.09 | 0.08164 | 0.107 | 3.8 | 232.99 | negative
polystyrene | *C(C*)c1ccccc1 | nitroethane | CC[N+](=O)[O-] | 129200 | 1.03 | 0.0307 | 0.0307 | 1.24 | 47.79 | positive
polystyrene | *C(C*)c1ccccc1 | 2,2,4-trimethylpentane | CC(C)CC(C)(C)C | 1240 | 1.07 | 0.0542 | 0.08 | 0.1 | -17.15 | positive
polystyrene | *C(C*)c1ccccc1 | nitroethane | CC[N+](=O)[O-] | 30740 | 1.06 | 0.0977 | 0.0977 | 1.26 | 23.74 | positive
polystyrene | *C(C*)c1ccccc1 | nitroethane | CC[N+](=O)[O-] | 13500 | 1.06 | 0.2048 | 0.2048 | 2.26 | 6.11 | positive
polystyrene | *C(C*)c1ccccc1 | nitroethane | CC[N+](=O)[O-] | 90100 | 1.04 | 0.1245 | 0.1245 | 4.66 | 42 | positive
polystyrene | *C(C*)c1ccccc1 | cyclohexane | C1CCCCC1 | 239000 | 2.78 | 0.1109 |  | 0.1 | 25.34 | positive
polystyrene | *C(C*)c1ccccc1 | acetaldehyde | CC=O | 4140 | 1.03 | 0.14593 | 0.187 | 0.28 | 50.84 | positive
polystyrene | *C(C*)c1ccccc1 | cyclohexane | C1CCCCC1 | 200000 | 1.02 | 0.0429 |  | 0.1 | 23.76 | positive
polystyrene | *C(C*)c1ccccc1 | cyclohexane | C1CCCCC1 | 2000000 | 1.3 | 0.017 |  | 0.1 | 29.71 | positive
polystyrene | *C(C*)c1ccccc1 | methylcyclohexane | CC1CCCCC1 | 405000 | 2.83 | 0.0132 | 0.018 | 21.76 | 49.08 | positive
polystyrene | *C(C*)c1ccccc1 | cyclohexane | C1CCCCC1 | 123000 | 1.06 | 0.129 |  | 0.1 | 21.27 | positive
polystyrene | *C(C*)c1ccccc1 | methylcyclohexane | CC1CCCCC1 | 250000 | 3.91 | 0.01548 | 0.0211 | 6.55 | 55.35 | positive
polystyrene | *C(C*)c1ccccc1 | propionitrile | CCC#N | 22000 | 1.03 | 0.16084 | 0.201 | 1.45 | 147.65 | negative
polystyrene | *C(C*)c1ccccc1 | cyclohexane | C1CCCCC1 | 320000 | 2.5 | 0.03226 | 0.043 | 0.1 | 26 | positive
polystyrene | *C(C*)c1ccccc1 | ethyl acetate | CCOC(=O)C | 600000 | 1.1 | 0.05986 | 0.069 | 0.1 | 148.5 | negative
polystyrene | *C(C*)c1ccccc1 | cyclohexane | C1CCCCC1 | 190000 | 1.04 | 0.01027 | 0.0138 | 0.1 | 22.37 | positive
polystyrene | *C(C*)c1ccccc1 | pentyl acetate | CCCCCOC(=O)C | 1971000 | 1.26 | 0.00836 | 0.01 | 0.1 | 235.5 | negative
polystyrene | *C(C*)c1ccccc1 | methylcyclohexane | CC1CCCCC1 | 16100 | 1.06 | 0.23404 | 0.2952 | 81.49 | 18.98 | positive
polystyrene | *C(C*)c1ccccc1 | 2-propanone | CC(=O)C | 22100 | 1.03 | 0.08597 | 0.111 | 0.31 | 57.73 | positive
polystyrene | *C(C*)c1ccccc1 | cyclohexane | C1CCCCC1 | 200000 | 1.02 | 0.0417 |  | 0.1 | 23.75 | positive
polystyrene | *C(C*)c1ccccc1 | dodecadeuterocyclohexane | [2H]C1([2H])C([2H])([2H])C([2H])([2H])C([2H])([2H])C([2H])([2H])C1([2H])[2H] | 123000 | 1.06 | 0.058 |  | 0.1 | 24.86 | positive
polystyrene | *C(C*)c1ccccc1 | methylcyclohexane | CC1CCCCC1 | 17500 | 1.06 | 0.14197 | 0.18487 | 80 | 21.19 | positive
polystyrene | *C(C*)c1ccccc1 | methylcyclohexane | CC1CCCCC1 | 670000 | 1.1 | 0.04244 | 0.05728 | 0.1 | 61.46 | positive
polystyrene | *C(C*)c1ccccc1 | propionitrile | CCC#N | 22100 | 1.03 | 0.20245 | 0.2499 | 1.31 | 77.65 | positive
polystyrene | *C(C*)c1ccccc1 | cyclohexane | C1CCCCC1 | 280000 | 4.83 | 0.01424 | 0.0191 | 0.1 | 19.99 | positive
polystyrene | *C(C*)c1ccccc1 | 2-propanone | CC(=O)C | 22100 | 1.03 | 0.1141 | 0.146 | 0.47 | 63.91 | positive
polystyrene | *C(C*)c1ccccc1 | methylcyclohexane | CC1CCCCC1 | 16100 | 1.06 | 0.1465 |  | 0.1 | 22.82 | positive
polystyrene | *C(C*)c1ccccc1 | propionitrile | CCC#N | 8000 | 1.09 | 0.16842 | 0.21 | 2.6 | -4.68 | positive
polystyrene | *C(C*)c1ccccc1 | cyclohexane | C1CCCCC1 | 1560000 | 1.03 | 0.0454 |  | 0.1 | 30.46 | positive
polystyrene | *C(C*)c1ccccc1 | cyclopentane | C1CCCC1 | 791000 | 1.01 | 0.02289 | 0.03196 | 0.1 | 12.9 | positive
polystyrene | *C(C*)c1ccccc1 | propionitrile | CCC#N | 8000 | 1.09 | 0.24615 | 0.3 | 5.57 | -4.7 | positive
polystyrene | *C(C*)c1ccccc1 | cyclohexane | C1CCCCC1 | 346000 | 1.65 | 0.06992 | 0.092 | 0.1 | 27.05 | positive
polystyrene | *C(C*)c1ccccc1 | methylcyclohexane | CC1CCCCC1 | 34900 | 1.06 | 0.09767 | 0.1292 | 58.94 | 29.56 | positive
polystyrene | *C(C*)c1ccccc1 | cyclohexane | C1CCCCC1 | 280000 | 4.83 | 0.0875 | 0.11445 | 0.1 | 24.51 | positive
polystyrene | *C(C*)c1ccccc1 | propionitrile | CCC#N | 22100 | 1.03 | 0.07007 | 0.09 | 4.4 | 181.56 | negative
polystyrene | *C(C*)c1ccccc1 | nitroethane-d5 | [2H]C([2H])([2H])C([2H])([2H])[N+](=O)[O-] | 90100 | 1.04 | 0.2291 | 0.2291 | 3.6 | 63.46 | positive
polystyrene | *C(C*)c1ccccc1 | propionitrile | CCC#N | 25000 | 1.06 | 0.18607 | 0.2308 | 4.68 | 163.91 | negative
polystyrene | *C(C*)c1ccccc1 | cyclohexane | C1CCCCC1 | 97200 | 1.06 | 0.04813 | 0.0638 | 0.1 | 229.06 | negative
polystyrene | *C(C*)c1ccccc1 | cyclohexane | C1CCCCC1 | 1560000 | 1.03 | 0.0195 |  | 0.1 | 30.45 | positive
polystyrene | *C(C*)c1ccccc1 | cyclohexane | C1CCCCC1 | 200000 | 1.02 | 0.0897 |  | 0.1 | 23.81 | positive
polystyrene | *C(C*)c1ccccc1 | 2,2-dimethylbutane | CCC(C)(C)C | 1240 | 1.07 | 0.07097 | 0.11 | 0.1 | 30.45 | positive
polystyrene | *C(C*)c1ccccc1 | acetaldehyde | CC=O | 4140 | 1.03 | 0.17331 | 0.2201 | 0.88 | 42.03 | positive
polystyrene | *C(C*)c1ccccc1 | methylcyclohexane | CC1CCCCC1 | 719000 | 1.06 | 0.0006 |  | 0.1 | 56.23 | positive
polystyrene | *C(C*)c1ccccc1 | cyclohexane | C1CCCCC1 | 190500 | 2.29 | 0.057 |  | 0.1 | 25.71 | positive
polystyrene | *C(C*)c1ccccc1 | methylcyclohexane | CC1CCCCC1 | 181000 | 1.06 | 0.12 |  | 0.1 | 53.36 | positive
polystyrene | *C(C*)c1ccccc1 | cyclohexane | C1CCCCC1 | 239000 | 2.78 | 0.0565 |  | 0.1 | 26.2 | positive
polystyrene | *C(C*)c1ccccc1 | methylcyclohexane | CC1CCCCC1 | 405000 | 2.83 | 0.00805 | 0.011 | 2.3 | 56.23 | positive
polystyrene | *C(C*)c1ccccc1 | methylcyclohexane | CC1CCCCC1 | 46400 | 1.06 | 0.1605 |  | 0.1 | 39.29 | positive
polystyrene | *C(C*)c1ccccc1 | cyclohexane | C1CCCCC1 | 280000 | 4.83 | 0.18333 | 0.23229 | 0.1 | 23.92 | positive
polystyrene | *C(C*)c1ccccc1 | methylcyclohexane | CC1CCCCC1 | 17500 | 1.06 | 0.21249 | 0.27 | 15.12 | 21.93 | positive
polystyrene | *C(C*)c1ccccc1 | 1-dodecanol | CCCCCCCCCCCCO | 235000 | 2.1 | 0.68151 | 0.73 | 0.1 | 110.8 | positive
polystyrene | *C(C*)c1ccccc1 | nitroethane-d5 | [2H]C([2H])([2H])C([2H])([2H])[N+](=O)[O-] | 90100 | 1.04 | 0.0738 | 0.0738 | 1.8 | 67.1 | positive
polystyrene | *C(C*)c1ccccc1 | methylcyclohexane | CC1CCCCC1 | 31600 | 1.09 | 0.11556 | 0.1519 | 14.05 | 29.02 | positive
polystyrene | *C(C*)c1ccccc1 | acetaldehyde | CC=O | 4140 | 1.03 | 0.17331 | 0.2201 | 2.44 | 109.98 | negative
polystyrene | *C(C*)c1ccccc1 | methylcyclohexane | CC1CCCCC1 | 16100 | 1.06 | 0.15784 | 0.2044 | 81.2 | 20.2 | positive
polystyrene | *C(C*)c1ccccc1 | propionitrile | CCC#N | 22000 | 1.03 | 0.16084 | 0.201 | 0.21 | 88.9 | positive
polystyrene | *C(C*)c1ccccc1 | cyclohexane | C1CCCCC1 | 209000 | 2.13 | 0.0092 |  | 0.1 | 222.47 | negative
polystyrene | *C(C*)c1ccccc1 | 1,1,1,3,3,3-hexadeutero-2-propanone | [2H]C([2H])([2H])C(=O)C([2H])([2H])[2H] | 13500 | 1.06 | 0.17549 | 0.204 | 0.68 | 96.18 | negative
polystyrene | *C(C*)c1ccccc1 | methylcyclohexane | CC1CCCCC1 | 34900 | 1.06 | 0.09767 | 0.1292 | 19.61 | 31.62 | positive
polystyrene | *C(C*)c1ccccc1 | cyclohexane | C1CCCCC1 | 346000 | 1.65 | 0.243 | 0.302 | 0.1 | 21 | positive
polystyrene | *C(C*)c1ccccc1 | nitroethane | CC[N+](=O)[O-] | 129200 | 1.03 | 0.1322 | 0.1322 | 5.44 | 48.39 | positive
polystyrene | *C(C*)c1ccccc1 | acetaldehyde | CC=O | 4140 | 1.03 | 0.13206 | 0.17 | 1.34 | 42.07 | positive
polystyrene | *C(C*)c1ccccc1 | methylcyclohexane | CC1CCCCC1 | 200000 | 1.06 | 0.07612 | 0.10148 | 0.1 | 54.01 | positive
polystyrene | *C(C*)c1ccccc1 | nitroethane | CC[N+](=O)[O-] | 90100 | 1.04 | 0.2265 | 0.2265 | 4.96 | 36.28 | positive
polystyrene | *C(C*)c1ccccc1 | methylcyclohexane | CC1CCCCC1 | 17500 | 1.06 | 0.16581 | 0.21412 | 20 | 21.73 | positive
polystyrene | *C(C*)c1ccccc1 | propionitrile | CCC#N | 8000 | 1.09 | 0.16842 | 0.21 | 2.82 | -3.17 | positive
polystyrene | *C(C*)c1ccccc1 | cyclopentane | C1CCCC1 | 171900 | 1.03 | 0.11267 | 0.1518 | 0.1 | 169.6 | negative
polystyrene | *C(C*)c1ccccc1 | methylcyclohexane | CC1CCCCC1 | 405000 | 2.83 | 0.0049 | 0.0067 | 7.44 | 53.28 | positive
polystyrene | *C(C*)c1ccccc1 | methylcyclohexane | CC1CCCCC1 | 405000 | 2.83 | 0.01836 | 0.025 | 7.33 | 54.52 | positive
polystyrene | *C(C*)c1ccccc1 | methylcyclohexane | CC1CCCCC1 | 16100 | 1.06 | 0.15784 | 0.2044 | 76.49 | 20.05 | positive
polystyrene | *C(C*)c1ccccc1 | cyclohexane | C1CCCCC1 | 423300 | 1.24 | 0.00923 | 0.0124 | 0.1 | 23.28 | positive
polystyrene | *C(C*)c1ccccc1 | cyclohexane | C1CCCCC1 | 111000 | 1.05 | 0.07929 | 0.104 | 0.1 | 21.32 | positive
polystyrene | *C(C*)c1ccccc1 | methylcyclohexane | CC1CCCCC1 | 109000 | 1.06 | 0.0344 |  | 0.1 | 48.85 | positive
polystyrene | *C(C*)c1ccccc1 | cyclopentane | C1CCCC1 | 1300000 | 1.05 | 0.02649 | 0.03693 | 0.1 | 14 | positive
polystyrene | *C(C*)c1ccccc1 | cyclohexane | C1CCCCC1 | 209000 | 2.13 | 0.0416 |  | 0.1 | 27.15 | positive
polystyrene | *C(C*)c1ccccc1 | cyclohexane | C1CCCCC1 | 423300 | 1.24 | 0.04438 | 0.05891 | 0.1 | 25.58 | positive
polystyrene | *C(C*)c1ccccc1 | nitroethane | CC[N+](=O)[O-] | 13500 | 1.06 | 0.2242 | 0.2242 | 2.66 | 6.01 | positive
polystyrene | *C(C*)c1ccccc1 | tert-butyl acetate | CC(=O)OC(C)(C)C | 233000 | 1.06 | 0.02572 | 0.031 | 0.1 | -4.1 | positive
polystyrene | *C(C*)c1ccccc1 | methylcyclohexane | CC1CCCCC1 | 250000 | 3.91 | 0.0378 | 0.0511 | 11.3 | 53.08 | positive
polystyrene | *C(C*)c1ccccc1 | cyclohexane | C1CCCCC1 | 239000 | 2.78 | 0.1344 |  | 0.1 | 25.08 | positive
polystyrene | *C(C*)c1ccccc1 | methylcyclohexane | CC1CCCCC1 | 37900 | 1.01 | 0.1681 | 0.2169 | 0.1 | 36.9 | positive
polystyrene | *C(C*)c1ccccc1 | methyl acetate | COC(=O)C | 190000 | 1.04 | 0.02693 | 0.0304 | 0.1 | 25.76 | positive
polystyrene | *C(C*)c1ccccc1 | methylcyclohexane | CC1CCCCC1 | 16100 | 1.06 | 0.19234 | 0.2461 | 85.51 | 19.88 | positive
polystyrene | *C(C*)c1ccccc1 | nitroethane | CC[N+](=O)[O-] | 30740 | 1.06 | 0.1503 | 0.1503 | 1.9 | 24.09 | positive
polystyrene | *C(C*)c1ccccc1 | nitroethane | CC[N+](=O)[O-] | 129200 | 1.03 | 0.1119 | 0.1119 | 3.26 | 49.19 | positive
polystyrene | *C(C*)c1ccccc1 | 2-propanone | CC(=O)C | 11500 | 1.07 | 0.12876 | 0.164 | 0.1 | -24.97 | positive
polystyrene | *C(C*)c1ccccc1 | 2-propanone | CC(=O)C | 22100 | 1.03 | 0.12794 | 0.163 | 1.2 | 57.75 | positive
polystyrene | *C(C*)c1ccccc1 | cyclohexane | C1CCCCC1 | 769500 | 1.28 | 0.01222 | 0.0164 | 0.1 | 26.42 | positive
polystyrene | *C(C*)c1ccccc1 | trans-decahydronaphthalene | C1CCC2CCCCC2C1 | 270000 | 2 | 0.128 |  | 60 | 15.25 | positive
polystyrene | *C(C*)c1ccccc1 | methylcyclohexane | CC1CCCCC1 | 17500 | 1.06 | 0.11796 | 0.15492 | 10 | 22.74 | positive
polystyrene | *C(C*)c1ccccc1 | nitroethane | CC[N+](=O)[O-] | 129200 | 1.03 | 0.0645 | 0.0645 | 5.61 | 48.57 | positive
polystyrene | *C(C*)c1ccccc1 | methylcyclohexane | CC1CCCCC1 | 405000 | 2.83 | 0.01836 | 0.025 | 1.16 | 58.23 | positive
polystyrene | *C(C*)c1ccccc1 | nitroethane-d5 | [2H]C([2H])([2H])C([2H])([2H])[N+](=O)[O-] | 90100 | 1.04 | 0.1543 | 0.1543 | 0.48 | 67.32 | positive
polystyrene | *C(C*)c1ccccc1 | cyclopentane | C1CCCC1 | 184000 | 1.07 | 0.05905 | 0.08126 | 0.1 | 5.6 | positive
polystyrene | *C(C*)c1ccccc1 | methylcyclohexane | CC1CCCCC1 | 90000 | 1.04 | 0.15604 | 0.2022 | 0.1 | 46.95 | positive
polystyrene | *C(C*)c1ccccc1 | 2-propanone | CC(=O)C | 11500 | 1.07 | 0.20843 | 0.259 | 0.1 | -26.3 | positive
polystyrene | *C(C*)c1ccccc1 | nitroethane | CC[N+](=O)[O-] | 13500 | 1.06 | 0.134 | 0.134 | 0.15 | 6.6 | positive
polystyrene | *C(C*)c1ccccc1 | methylcyclohexane | CC1CCCCC1 | 405000 | 2.83 | 0.05069 | 0.0682 | 5.74 | 55.96 | positive
polystyrene | *C(C*)c1ccccc1 | methylcyclohexane | CC1CCCCC1 | 37900 | 1.01 | 0.10002 | 0.1322 | 0.1 | 37.24 | positive
polystyrene | *C(C*)c1ccccc1 | methylcyclohexane | CC1CCCCC1 | 2700000 | 1.1 | 0.01408 | 0.0192 | 0.1 | 66.5 | positive
polystyrene | *C(C*)c1ccccc1 | cyclohexane | C1CCCCC1 | 190000 | 1.04 | 0.06262 | 0.0826 | 0.1 | 24.02 | positive
polystyrene | *C(C*)c1ccccc1 | cyclohexane | C1CCCCC1 | 769500 | 1.28 | 0.1337 | 0.1722 | 0.1 | 25.02 | positive
polystyrene | *C(C*)c1ccccc1 | cyclohexane | C1CCCCC1 | 190000 | 1.04 | 0.01829 | 0.0245 | 0.1 | 23.1 | positive
polystyrene | *C(C*)c1ccccc1 | nitroethane | CC[N+](=O)[O-] | 129200 | 1.03 | 0.0457 | 0.0457 | 4.21 | 48.48 | positive
polystyrene | *C(C*)c1ccccc1 | 1,1,1,3,3,3-hexadeutero-2-propanone | [2H]C([2H])([2H])C(=O)C([2H])([2H])[2H] | 13500 | 1.06 | 0.17549 | 0.204 | 0.4 | 89.68 | negative
polystyrene | *C(C*)c1ccccc1 | acetaldehyde | CC=O | 4140 | 1.03 | 0.12638 | 0.163 | 3.65 | 36 | positive
polystyrene | *C(C*)c1ccccc1 | cyclohexane | C1CCCCC1 | 400000 | 1.06 | 0.053 |  | 0.1 | 26.22 | positive
polystyrene | *C(C*)c1ccccc1 | methylcyclohexane | CC1CCCCC1 | 37000 | 1.06 | 0.06847 | 0.09153 | 0.1 | 34.96 | positive
polystyrene | *C(C*)c1ccccc1 | cyclohexane | C1CCCCC1 | 280000 | 4.83 | 0.10283 | 0.13382 | 0.1 | 24.1 | positive
polystyrene | *C(C*)c1ccccc1 | nitroethane | CC[N+](=O)[O-] | 13500 | 1.06 | 0.2634 | 0.2634 | 5.56 | 4.93 | positive
polystyrene | *C(C*)c1ccccc1 | methylcyclohexane | CC1CCCCC1 | 405000 | 2.83 | 0.05069 | 0.0682 | 24.3 | 49.35 | positive
polystyrene | *C(C*)c1ccccc1 | propionitrile | CCC#N | 25000 | 1.06 | 0.13391 | 0.1687 | 4.59 | 163.83 | negative
polystyrene | *C(C*)c1ccccc1 | cyclohexane | C1CCCCC1 | 200000 | 1.02 | 0.0457 |  | 0.1 | 23.79 | positive
polystyrene | *C(C*)c1ccccc1 | acetaldehyde | CC=O | 4140 | 1.03 | 0.14593 | 0.187 | 0.52 | 48.92 | positive
polystyrene | *C(C*)c1ccccc1 | methylcyclohexane | CC1CCCCC1 | 405000 | 2.83 | 0.03563 | 0.0482 | 35.48 | 47.37 | positive
polystyrene | *C(C*)c1ccccc1 | trans-decahydronaphthalene | C1CCC2CCCCC2C1 | 270000 | 2 | 0.042 |  | 50 | 10.05 | positive
polystyrene | *C(C*)c1ccccc1 | cyclohexane | C1CCCCC1 | 346000 | 1.65 | 0.10936 | 0.142 | 0.1 | 26.8 | positive
polystyrene | *C(C*)c1ccccc1 | cyclohexane | C1CCCCC1 | 423300 | 1.24 | 0.14995 | 0.1921 | 0.1 | 23.79 | positive
polystyrene | *C(C*)c1ccccc1 | methylcyclohexane | CC1CCCCC1 | 405000 | 2.83 | 0.04449 | 0.06 | 3.44 | 57.76 | positive
polystyrene | *C(C*)c1ccccc1 | methylcyclohexane | CC1CCCCC1 | 31600 | 1.09 | 0.08248 | 0.1097 | 5.05 | 29.91 | positive
polystyrene | *C(C*)c1ccccc1 | cyclohexane | C1CCCCC1 | 200000 | 1.02 | 0.1391 |  | 0.1 | 23.08 | positive
polystyrene | *C(C*)c1ccccc1 | trans-decahydronaphthalene | C1CCC2CCCCC2C1 | 270000 | 2 | 0.084 |  | 40 | 11.95 | positive
polystyrene | *C(C*)c1ccccc1 | methylcyclohexane | CC1CCCCC1 | 31600 | 1.09 | 0.15915 | 0.206 | 3.05 | 31.8 | positive
polystyrene | *C(C*)c1ccccc1 | nitroethane | CC[N+](=O)[O-] | 30740 | 1.06 | 0.0727 | 0.0727 | 0.36 | 23.1 | positive
polystyrene | *C(C*)c1ccccc1 | propionitrile | CCC#N | 8000 | 1.09 | 0.10221 | 0.13 | 0.51 | -4.75 | positive
polystyrene | *C(C*)c1ccccc1 | methylcyclohexane | CC1CCCCC1 | 16100 | 1.06 | 0.15784 | 0.2044 | 14.51 | 20.98 | positive
polystyrene | *C(C*)c1ccccc1 | cyclohexane | C1CCCCC1 | 346000 | 1.65 | 0.18392 | 0.233 | 0.1 | 24 | positive
polystyrene | *C(C*)c1ccccc1 | methylcyclohexane | CC1CCCCC1 | 109000 | 1.06 | 0.1924 |  | 0.1 | 47.07 | positive
polystyrene | *C(C*)c1ccccc1 | cyclohexane | C1CCCCC1 | 41000 | 5.12 | 0.15234 | 0.195 | 0.1 | 25.7 | positive
polystyrene | *C(C*)c1ccccc1 | acetaldehyde | CC=O | 4140 | 1.03 | 0.08527 | 0.1115 | 3.11 | 139.07 | negative
polystyrene | *C(C*)c1ccccc1 | propionitrile | CCC#N | 22100 | 1.03 | 0.12673 | 0.16 | 3.15 | 70.81 | positive
polystyrene | *C(C*)c1ccccc1 | methylcyclohexane | CC1CCCCC1 | 250000 | 3.91 | 0.01548 | 0.0211 | 9.25 | 54.09 | positive
polystyrene | *C(C*)c1ccccc1 | nitroethane | CC[N+](=O)[O-] | 129200 | 1.03 | 0.0355 | 0.0355 | 1.98 | 48.79 | positive
polystyrene | *C(C*)c1ccccc1 | trans-decahydronaphthalene | C1CCC2CCCCC2C1 | 270000 | 2 | 0.128 |  | 20 | 12.95 | positive
polystyrene | *C(C*)c1ccccc1 | methylcyclohexane | CC1CCCCC1 | 16100 | 1.06 | 0.1402 |  | 0.1 | 22.8 | positive
polystyrene | *C(C*)c1ccccc1 | cyclohexane | C1CCCCC1 | 769500 | 1.28 | 0.10019 | 0.1305 | 0.1 | 26.32 | positive
polystyrene | *C(C*)c1ccccc1 | cyclohexane | C1CCCCC1 | 400000 | 1.06 | 0.058 |  | 0.1 | 26.21 | positive
polystyrene | *C(C*)c1ccccc1 | propionitrile | CCC#N | 8000 | 1.09 | 0.19394 | 0.24 | 4.3 | -3.69 | positive
polystyrene | *C(C*)c1ccccc1 | cyclohexane | C1CCCCC1 | 400000 | 1.06 | 0.079 |  | 0.1 | 25.89 | positive
polystyrene | *C(C*)c1ccccc1 | cyclohexane | C1CCCCC1 | 280000 | 4.83 | 0.03782 | 0.05032 | 0.1 | 21 | positive
polystyrene | *C(C*)c1ccccc1 | cyclohexane | C1CCCCC1 | 190500 | 2.29 | 0.0475 |  | 0.1 | 25.77 | positive
polystyrene | *C(C*)c1ccccc1 | acetaldehyde | CC=O | 4140 | 1.03 | 0.13458 | 0.1731 | 2.1 | 37.97 | positive
polystyrene | *C(C*)c1ccccc1 | nitroethane | CC[N+](=O)[O-] | 13500 | 1.06 | 0.0714 | 0.0714 | 2.96 | 4.31 | positive
polystyrene | *C(C*)c1ccccc1 | propionitrile | CCC#N | 22100 | 1.03 | 0.08414 | 0.1076 | 1.09 | 146.87 | negative
polystyrene | *C(C*)c1ccccc1 | cyclohexane | C1CCCCC1 | 239000 | 2.78 | 0.0416 |  | 0.1 | 25.97 | positive
polystyrene | *C(C*)c1ccccc1 | nitroethane | CC[N+](=O)[O-] | 90100 | 1.04 | 0.1059 | 0.1059 | 3.57 | 42.59 | positive
polystyrene | *C(C*)c1ccccc1 | methylcyclohexane | CC1CCCCC1 | 405000 | 2.83 | 0.14369 | 0.187 | 3.95 | 52.82 | positive
polystyrene | *C(C*)c1ccccc1 | cyclohexane | C1CCCCC1 | 400000 | 1.06 | 0.092 |  | 0.1 | 25.53 | positive
polystyrene | *C(C*)c1ccccc1 | nitroethane | CC[N+](=O)[O-] | 30740 | 1.06 | 0.0861 | 0.0861 | 1.56 | 23.49 | positive
polystyrene | *C(C*)c1ccccc1 | propionitrile | CCC#N | 25000 | 1.06 | 0.199 | 0.2459 | 4.68 | 164.03 | negative
polystyrene | *C(C*)c1ccccc1 | methylcyclohexane | CC1CCCCC1 | 405000 | 2.83 | 0.03563 | 0.0482 | 29.96 | 48.44 | positive
polystyrene | *C(C*)c1ccccc1 | methylcyclohexane | CC1CCCCC1 | 17500 | 1.06 | 0.0926 | 0.12272 | 80 | 21.08 | positive
polystyrene | *C(C*)c1ccccc1 | methylcyclohexane | CC1CCCCC1 | 250000 | 3.91 | 0.01548 | 0.0211 | 7.95 | 54.72 | positive
polystyrene | *C(C*)c1ccccc1 | cyclohexane | C1CCCCC1 | 280000 | 4.83 | 0.21118 | 0.26517 | 0.1 | 20.99 | positive
polystyrene | *C(C*)c1ccccc1 | methylcyclohexane | CC1CCCCC1 | 17500 | 1.06 | 0.23818 | 0.3 | 25.3 | 20.79 | positive
polystyrene | *C(C*)c1ccccc1 | methylcyclohexane | CC1CCCCC1 | 97200 | 1.06 | 0.07865 | 0.10475 | 0.1 | 48.51 | positive
polystyrene | *C(C*)c1ccccc1 | methylcyclohexane | CC1CCCCC1 | 405000 | 2.83 | 0.09048 | 0.12 | 8.23 | 53.24 | positive
polystyrene | *C(C*)c1ccccc1 | propionitrile | CCC#N | 22100 | 1.03 | 0.2242 | 0.275 | 4.3 | 63.93 | positive
polystyrene | *C(C*)c1ccccc1 | cyclohexanol | OC1CCCCC1 | 849000 | 1.45 | 0.04987 | 0.055 | 0.1 | 80.12 | positive
polystyrene | *C(C*)c1ccccc1 | nitroethane | CC[N+](=O)[O-] | 30740 | 1.06 | 0.0622 | 0.0622 | 0.73 | 22.34 | positive
polystyrene | *C(C*)c1ccccc1 | methylcyclohexane | CC1CCCCC1 | 17300 | 1.06 | 0.2638 |  | 0.1 | 22.12 | positive
polystyrene | *C(C*)c1ccccc1 | propionitrile | CCC#N | 8000 | 1.09 | 0.22857 | 0.28 | 4.8 | -3.31 | positive
polystyrene | *C(C*)c1ccccc1 | cyclohexane | C1CCCCC1 | 423300 | 1.24 | 0.08744 | 0.11438 | 0.1 | 24.8 | positive
polystyrene | *C(C*)c1ccccc1 | cyclohexane | C1CCCCC1 | 769500 | 1.28 | 0.01672 | 0.0224 | 0.1 | 26.77 | positive
polystyrene | *C(C*)c1ccccc1 | acetaldehyde | CC=O | 4140 | 1.03 | 0.07507 | 0.0985 | 3.58 | 106.98 | negative
polystyrene | *C(C*)c1ccccc1 | propionitrile | CCC#N | 25000 | 1.06 | 0.17688 | 0.22 | 5 | 164.32 | negative
polystyrene | *C(C*)c1ccccc1 | cyclohexane | C1CCCCC1 | 680000 | 1.02 | 0.041 |  | 0.1 | 28.03 | positive
polystyrene | *C(C*)c1ccccc1 | cyclohexane | C1CCCCC1 | 335500 | 1.69 | 0.06603 | 0.087 | 0.1 | 24.8 | positive
polystyrene | *C(C*)c1ccccc1 | nitroethane | CC[N+](=O)[O-] | 90100 | 1.04 | 0.0633 | 0.0633 | 1.52 | 43.19 | positive
polystyrene | *C(C*)c1ccccc1 | cyclohexane | C1CCCCC1 | 280000 | 4.83 | 0.01654 | 0.02216 | 0.1 | 21.98 | positive
polystyrene | *C(C*)c1ccccc1 | methylcyclopentane | CC1CCCC1 | 13500 | 1.06 | 0.1234 | 0.165 | 0.79 | 18.53 | positive
polystyrene | *C(C*)c1ccccc1 | cyclohexane | C1CCCCC1 | 280000 | 4.83 | 0.03278 | 0.04369 | 0.1 | 21 | positive
polystyrene | *C(C*)c1ccccc1 | ethyl acetate | CCOC(=O)C | 100000 | 1.06 | 0.26816 | 0.299 | 0.1 | 173.3 | negative
polystyrene | *C(C*)c1ccccc1 | 1,1,1,3,3,3-hexadeutero-2-propanone | [2H]C([2H])([2H])C(=O)C([2H])([2H])[2H] | 13500 | 1.06 | 0.19786 | 0.229 | 0.83 | 67.67 | positive
polystyrene | *C(C*)c1ccccc1 | methylcyclohexane | CC1CCCCC1 | 31600 | 1.09 | 0.2069 | 0.2634 | 1.05 | 31.88 | positive
polystyrene | *C(C*)c1ccccc1 | cyclohexane | C1CCCCC1 | 123000 | 1.06 | 0.144 |  | 0.1 | 21.03 | positive
polystyrene | *C(C*)c1ccccc1 | acetaldehyde | CC=O | 4140 | 1.03 | 0.1094 | 0.1419 | 4.83 | 8.04 | positive
polystyrene | *C(C*)c1ccccc1 | cyclohexane | C1CCCCC1 | 346000 | 1.65 | 0.01462 | 0.0196 | 0.1 | 24 | positive
polystyrene | *C(C*)c1ccccc1 | 1-dodecanol | CCCCCCCCCCCCO | 235000 | 2.1 | 0.06439 | 0.08 | 0.1 | 172.5 | positive
polystyrene | *C(C*)c1ccccc1 | cyclohexane | C1CCCCC1 | 123000 | 1.06 | 0.009 |  | 0.1 | 18.54 | positive
polystyrene | *C(C*)c1ccccc1 | propionitrile | CCC#N | 25000 | 1.06 | 0.1432 | 0.1799 | 4.42 | 156.22 | negative
polystyrene | *C(C*)c1ccccc1 | cyclohexane | C1CCCCC1 | 280000 | 4.83 | 0.16955 | 0.2158 | 0.1 | 22.5 | positive
polystyrene | *C(C*)c1ccccc1 | 1,1,1,3,3,3-hexadeutero-2-propanone | [2H]C([2H])([2H])C(=O)C([2H])([2H])[2H] | 13500 | 1.06 | 0.17549 | 0.204 | 1.11 | 68.16 | positive
polystyrene | *C(C*)c1ccccc1 | propionitrile | CCC#N | 8000 | 1.09 | 0.24615 | 0.3 | 1.02 | -1.22 | positive
polystyrene | *C(C*)c1ccccc1 | 2,2,4-trimethylpentane | CC(C)CC(C)(C)C | 1240 | 1.07 | 0.17227 | 0.24 | 0.1 | -12.15 | positive
polystyrene | *C(C*)c1ccccc1 | acetaldehyde | CC=O | 4140 | 1.03 | 0.13206 | 0.17 | 2.11 | 107.03 | negative
polystyrene | *C(C*)c1ccccc1 | methylcyclohexane | CC1CCCCC1 | 181000 | 1.06 | 0.1077 |  | 0.1 | 53.61 | positive
polystyrene | *C(C*)c1ccccc1 | cyclohexane | C1CCCCC1 | 90000 | 1.04 | 0.01724 | 0.0231 | 0.1 | 17.81 | positive
polystyrene | *C(C*)c1ccccc1 | cyclohexane | C1CCCCC1 | 346000 | 1.65 | 0.19235 | 0.243 | 0.1 | 24 | positive
polystyrene | *C(C*)c1ccccc1 | nitroethane | CC[N+](=O)[O-] | 30740 | 1.06 | 0.0944 | 0.0944 | 5.17 | 23.09 | positive
polystyrene | *C(C*)c1ccccc1 | methylcyclohexane | CC1CCCCC1 | 16100 | 1.06 | 0.19234 | 0.2461 | 18.83 | 20.07 | positive
polystyrene | *C(C*)c1ccccc1 | cyclohexane | C1CCCCC1 | 101400 | 1.09 | 0.08164 | 0.107 | 2.6 | 225.46 | negative
polystyrene | *C(C*)c1ccccc1 | propionitrile | CCC#N | 22100 | 1.03 | 0.2242 | 0.275 | 3.58 | 172.32 | negative
polystyrene | *C(C*)c1ccccc1 | cyclohexane | C1CCCCC1 | 280000 | 4.83 | 0.06929 | 0.0912 | 0.1 | 24.85 | positive
polystyrene | *C(C*)c1ccccc1 | cyclohexane | C1CCCCC1 | 1560000 | 1.03 | 0.0413 |  | 0.1 | 30.49 | positive
polystyrene | *C(C*)c1ccccc1 | cyclohexane | C1CCCCC1 | 200000 | 1.02 | 0.0532 |  | 0.1 | 23.83 | positive
polystyrene | *C(C*)c1ccccc1 | tert-butyl acetate | CC(=O)OC(C)(C)C | 100000 | 1.06 | 0.26127 | 0.3 | 0.1 | -26.1 | positive
polystyrene | *C(C*)c1ccccc1 | nitroethane | CC[N+](=O)[O-] | 30740 | 1.06 | 0.1654 | 0.1654 | 4.9 | 23.5 | positive
polystyrene | *C(C*)c1ccccc1 | methylcyclohexane | CC1CCCCC1 | 18700 | 1.06 | 0.1111 |  | 0.1 | 23.21 | positive
polystyrene | *C(C*)c1ccccc1 | dodecadeuterocyclohexane | [2H]C1([2H])C([2H])([2H])C([2H])([2H])C([2H])([2H])C([2H])([2H])C1([2H])[2H] | 400000 | 1.06 | 0.033 |  | 0.1 | 30.03 | positive
polystyrene | *C(C*)c1ccccc1 | pentyl acetate | CCCCCOC(=O)C | 600000 | 1.1 | 0.09729 | 0.1144 | 0.1 | 239.9 | negative
polystyrene | *C(C*)c1ccccc1 | cyclopentane | C1CCCC1 | 171900 | 1.03 | 0.0398 | 0.0552 | 0.1 | 168.8 | negative
polystyrene | *C(C*)c1ccccc1 | cyclohexane | C1CCCCC1 | 346000 | 1.65 | 0.0606 | 0.08 | 0.1 | 27.3 | positive
polystyrene | *C(C*)c1ccccc1 | nitroethane-d5 | [2H]C([2H])([2H])C([2H])([2H])[N+](=O)[O-] | 90100 | 1.04 | 0.0848 | 0.0848 | 1.62 | 67.29 | positive
polystyrene | *C(C*)c1ccccc1 | nitroethane | CC[N+](=O)[O-] | 129200 | 1.03 | 0.0307 | 0.0307 | 4.14 | 46.89 | positive
polystyrene | *C(C*)c1ccccc1 | methylcyclohexane | CC1CCCCC1 | 16100 | 1.06 | 0.13168 | 0.1721 | 37.76 | 19.63 | positive
polystyrene | *C(C*)c1ccccc1 | methylcyclohexane | CC1CCCCC1 | 16100 | 1.06 | 0.13168 | 0.1721 | 56.19 | 19.57 | positive
polystyrene | *C(C*)c1ccccc1 | methylcyclohexane | CC1CCCCC1 | 109000 | 1.06 | 0.0635 |  | 0.1 | 49.53 | positive
polystyrene | *C(C*)c1ccccc1 | nitroethane | CC[N+](=O)[O-] | 13500 | 1.06 | 0.0833 | 0.0833 | 3.84 | 6.25 | positive
polystyrene | *C(C*)c1ccccc1 | propionitrile | CCC#N | 25000 | 1.06 | 0.24359 | 0.2971 | 1.67 | 139.87 | negative
polystyrene | *C(C*)c1ccccc1 | cyclohexane | C1CCCCC1 | 200000 | 1.02 | 0.1073 |  | 0.1 | 23.67 | positive
polystyrene | *C(C*)c1ccccc1 | 2-propanone | CC(=O)C | 16600 | 1.05 | 0.1419 | 0.18 | 52.5 | -14.25 | positive
polystyrene | *C(C*)c1ccccc1 | methylcyclohexane | CC1CCCCC1 | 17500 | 1.06 | 0.23925 | 0.30123 | 80 | 20.82 | positive
polystyrene | *C(C*)c1ccccc1 | methylcyclohexane | CC1CCCCC1 | 37000 | 1.06 | 0.10897 | 0.14357 | 0.1 | 245.98 | negative
polystyrene | *C(C*)c1ccccc1 | cyclohexane | C1CCCCC1 | 769500 | 1.28 | 0.0207 | 0.0277 | 0.1 | 26.85 | positive
polystyrene | *C(C*)c1ccccc1 | cyclohexane | C1CCCCC1 | 200000 | 1.02 | 0.1329 |  | 0.1 | 23.17 | positive
polystyrene | *C(C*)c1ccccc1 | 2-propanone | CC(=O)C | 22100 | 1.03 | 0.12794 | 0.163 | 0.92 | 60.94 | positive
polystyrene | *C(C*)c1ccccc1 | methylcyclohexane | CC1CCCCC1 | 16100 | 1.06 | 0.09728 | 0.1287 | 74.73 | 20.09 | positive
polystyrene | *C(C*)c1ccccc1 | methylcyclohexane | CC1CCCCC1 | 16100 | 1.06 | 0.07483 | 0.0998 | 87.28 | 20.36 | positive
polystyrene | *C(C*)c1ccccc1 | cyclohexane | C1CCCCC1 | 25000 | 1.06 | 0.084 |  | 0.1 | 6.87 | positive
polystyrene | *C(C*)c1ccccc1 | cyclohexane | C1CCCCC1 | 280000 | 4.83 | 0.03782 | 0.05032 | 0.1 | 26.82 | positive
polystyrene | *C(C*)c1ccccc1 | nitroethane | CC[N+](=O)[O-] | 13500 | 1.06 | 0.1801 | 0.1801 | 1.52 | 6.3 | positive
polystyrene | *C(C*)c1ccccc1 | propionitrile | CCC#N | 22100 | 1.03 | 0.2242 | 0.275 | 0.47 | 80.61 | positive
polystyrene | *C(C*)c1ccccc1 | methylcyclohexane | CC1CCCCC1 | 16100 | 1.06 | 0.23404 | 0.2952 | 15.2 | 19.55 | positive
polystyrene | *C(C*)c1ccccc1 | butyl acetate | CCCCOC(=O)C | 600000 | 1.1 | 0.08276 | 0.0977 | 0.1 | 216.1 | negative
polystyrene | *C(C*)c1ccccc1 | 1-dodecanol | CCCCCCCCCCCCO | 235000 | 2.1 | 0.63789 | 0.69 | 0.1 | 130.4 | positive
polystyrene | *C(C*)c1ccccc1 | 2-propanone | CC(=O)C | 16600 | 1.05 | 0.1419 | 0.18 | 37 | -8.15 | positive
polystyrene | *C(C*)c1ccccc1 | 2,3-dimethylbutane | CC(C)C(C)C | 1240 | 1.07 | 0.05197 | 0.08 | 0.1 | 9.45 | positive
polystyrene | *C(C*)c1ccccc1 | methylcyclohexane | CC1CCCCC1 | 16100 | 1.06 | 0.05859 | 0.0786 | 77.47 | 19.73 | positive
polystyrene | *C(C*)c1ccccc1 | cyclohexane | C1CCCCC1 | 346000 | 1.65 | 0.00744 | 0.01 | 0.1 | 25 | positive
polystyrene | *C(C*)c1ccccc1 | propionitrile | CCC#N | 22100 | 1.03 | 0.15154 | 0.1899 | 3.09 | 70.67 | positive
polystyrene | *C(C*)c1ccccc1 | methylcyclohexane | CC1CCCCC1 | 405000 | 2.83 | 0.0132 | 0.018 | 26.99 | 48 | positive
polystyrene | *C(C*)c1ccccc1 | propionitrile | CCC#N | 22100 | 1.03 | 0.20245 | 0.2499 | 0.27 | 84.69 | positive
polystyrene | *C(C*)c1ccccc1 | 2-propanone | CC(=O)C | 16600 | 1.05 | 0.1419 | 0.18 | 6.15 | 143.85 | negative
polystyrene | *C(C*)c1ccccc1 | 2-propanone | CC(=O)C | 13500 | 1.06 | 0.08279 | 0.107 | 1.47 | 8.15 | positive
polystyrene | *C(C*)c1ccccc1 | 2-propanone | CC(=O)C | 13500 | 1.06 | 0.16852 | 0.212 | 1.55 | 10.48 | positive
polystyrene | *C(C*)c1ccccc1 | acetaldehyde | CC=O | 4140 | 1.03 | 0.09618 | 0.1253 | 1.35 | 10.53 | positive
polystyrene | *C(C*)c1ccccc1 | methylcyclohexane | CC1CCCCC1 | 109000 | 1.06 | 0.1052 |  | 0.1 | 49.53 | positive
polystyrene | *C(C*)c1ccccc1 | cyclohexane | C1CCCCC1 | 769500 | 1.28 | 0.10824 | 0.1406 | 0.1 | 25.52 | positive
polystyrene | *C(C*)c1ccccc1 | cyclohexane | C1CCCCC1 | 200000 | 1.02 | 0.0222 |  | 0.1 | 23.2 | positive
polystyrene | *C(C*)c1ccccc1 | trans-decahydronaphthalene | C1CCC2CCCCC2C1 | 270000 | 2 | 0.172 |  | 80 | 15.35 | positive
polystyrene | *C(C*)c1ccccc1 | tert-butyl acetate | CC(=O)OC(C)(C)C | 233000 | 1.06 | 0.04247 | 0.051 | 0.1 | 130.2 | negative
polystyrene | *C(C*)c1ccccc1 | cyclohexane | C1CCCCC1 | 239000 | 2.78 | 0.045 |  | 0.1 | 26.05 | positive
polystyrene | *C(C*)c1ccccc1 | cyclohexane | C1CCCCC1 | 171300 | 1.96 | 0.0533 |  | 0.1 | 25.6 | positive
polystyrene | *C(C*)c1ccccc1 | methylcyclohexane | CC1CCCCC1 | 16100 | 1.06 | 0.19234 | 0.2461 | 22.85 | 19.8 | positive
polystyrene | *C(C*)c1ccccc1 | nitroethane | CC[N+](=O)[O-] | 30740 | 1.06 | 0.1126 | 0.1126 | 0.39 | 24.1 | positive
polystyrene | *C(C*)c1ccccc1 | propionitrile | CCC#N | 22100 | 1.03 | 0.08414 | 0.1076 | 2.97 | 70.95 | positive
polystyrene | *C(C*)c1ccccc1 | nitroethane | CC[N+](=O)[O-] | 13500 | 1.06 | 0.2634 | 0.2634 | 4.45 | 5.02 | positive
polystyrene | *C(C*)c1ccccc1 | methylcyclohexane | CC1CCCCC1 | 200000 | 1.06 | 0.06707 | 0.08971 | 0.1 | 226.62 | negative
polystyrene | *C(C*)c1ccccc1 | dodecadeuterocyclohexane | [2H]C1([2H])C([2H])([2H])C([2H])([2H])C([2H])([2H])C([2H])([2H])C1([2H])[2H] | 2000000 | 1.3 | 0.041 |  | 0.1 | 34.18 | positive
polystyrene | *C(C*)c1ccccc1 | methylcyclohexane | CC1CCCCC1 | 34900 | 1.06 | 0.2542 |  | 0.1 | 33.7 | positive
polystyrene | *C(C*)c1ccccc1 | cyclohexane | C1CCCCC1 | 190500 | 2.29 | 0.1167 |  | 0.1 | 225.03 | negative
polystyrene | *C(C*)c1ccccc1 | acetaldehyde | CC=O | 4140 | 1.03 | 0.04244 | 0.0563 | 4.94 | -5.08 | positive
polystyrene | *C(C*)c1ccccc1 | cyclohexane | C1CCCCC1 | 346000 | 1.65 | 0.02243 | 0.03 | 0.1 | 27.9 | positive
polystyrene | *C(C*)c1ccccc1 | cyclohexane | C1CCCCC1 | 280000 | 4.83 | 0.0621 | 0.08193 | 0.1 | 24 | positive
polystyrene | *C(C*)c1ccccc1 | cyclohexane | C1CCCCC1 | 280000 | 4.83 | 0.03526 | 0.04695 | 0.1 | 24 | positive
polystyrene | *C(C*)c1ccccc1 | butyl acetate | CCCCOC(=O)C | 600000 | 1.1 | 0.05928 | 0.0703 | 0.1 | 216.8 | negative
polystyrene | *C(C*)c1ccccc1 | nitroethane | CC[N+](=O)[O-] | 13500 | 1.06 | 0.1179 | 0.1179 | 4.4 | 6.15 | positive
polystyrene | *C(C*)c1ccccc1 | cyclohexane | C1CCCCC1 | 200000 | 1.02 | 0.0237 |  | 0.1 | 23.28 | positive
polystyrene | *C(C*)c1ccccc1 | methylcyclohexane | CC1CCCCC1 | 405000 | 2.83 | 0.03563 | 0.0482 | 4.45 | 57.08 | positive
polystyrene | *C(C*)c1ccccc1 | propionitrile | CCC#N | 25000 | 1.06 | 0.13391 | 0.1687 | 3.95 | 155.38 | negative
polystyrene | *C(C*)c1ccccc1 | cyclohexane | C1CCCCC1 | 209000 | 2.13 | 0.0881 |  | 0.1 | 223.11 | negative
polystyrene | *C(C*)c1ccccc1 | cyclohexane | C1CCCCC1 | 200000 | 1.02 | 0.1207 |  | 0.1 | 23.47 | positive
polystyrene | *C(C*)c1ccccc1 | cyclohexane | C1CCCCC1 | 346000 | 1.65 | 0.14905 | 0.191 | 0.1 | 26 | positive
polystyrene | *C(C*)c1ccccc1 | propionitrile | CCC#N | 25000 | 1.06 | 0.13391 | 0.1687 | 4.56 | 163.83 | negative
polystyrene | *C(C*)c1ccccc1 | methylcyclohexane | CC1CCCCC1 | 10200 | 1.06 | 0.1576 |  | 0.1 | 12.48 | positive
polystyrene | *C(C*)c1ccccc1 | methylcyclohexane | CC1CCCCC1 | 34900 | 1.06 | 0.09767 | 0.1292 | 2.65 | 34.95 | positive
polystyrene | *C(C*)c1ccccc1 | methylcyclohexane | CC1CCCCC1 | 46400 | 1.06 | 0.2501 |  | 0.1 | 36.62 | positive
polystyrene | *C(C*)c1ccccc1 | cyclohexane | C1CCCCC1 | 200000 | 1.02 | 0.0551 |  | 0.1 | 23.83 | positive
polystyrene | *C(C*)c1ccccc1 | methylcyclohexane | CC1CCCCC1 | 405000 | 2.83 | 0.14369 | 0.187 | 3.51 | 53 | positive
polystyrene | *C(C*)c1ccccc1 | methylcyclohexane | CC1CCCCC1 | 2700000 | 1.1 | 0.03459 | 0.04682 | 0.1 | 215.4 | negative
polystyrene | *C(C*)c1ccccc1 | cyclohexane | C1CCCCC1 | 346000 | 1.65 | 0.00983 | 0.0132 | 0.1 | 23 | positive
polystyrene | *C(C*)c1ccccc1 | dodecadeuterocyclohexane | [2H]C1([2H])C([2H])([2H])C([2H])([2H])C([2H])([2H])C([2H])([2H])C1([2H])[2H] | 2000000 | 1.3 | 0.014 |  | 0.1 | 34.1 | positive
polystyrene | *C(C*)c1ccccc1 | cyclohexane | C1CCCCC1 | 100000 | 1.06 | 0.02243 | 0.03 | 0.1 | 229.8 | negative
polystyrene | *C(C*)c1ccccc1 | cyclohexane | C1CCCCC1 | 423300 | 1.24 | 0.06576 | 0.08665 | 0.1 | 25.35 | positive
polystyrene | *C(C*)c1ccccc1 | acetaldehyde | CC=O | 4140 | 1.03 | 0.14593 | 0.187 | 2.77 | 109.99 | negative
polystyrene | *C(C*)c1ccccc1 | cyclohexanol | OC1CCCCC1 | 849000 | 1.45 | 0.01717 | 0.019 | 0.1 | 80.35 | positive
polystyrene | *C(C*)c1ccccc1 | 2,2-dimethylbutane | CCC(C)(C)C | 1240 | 1.07 | 0.11237 | 0.17 | 0.1 | 36.65 | positive
polystyrene | *C(C*)c1ccccc1 | cyclohexane | C1CCCCC1 | 280000 | 4.83 | 0.01439 | 0.0193 | 0.1 | 27.75 | positive
polystyrene | *C(C*)c1ccccc1 | cyclohexane | C1CCCCC1 | 190000 | 1.04 | 0.02409 | 0.0322 | 0.1 | 23.46 | positive
polystyrene | *C(C*)c1ccccc1 | tert-butyl acetate | CC(=O)OC(C)(C)C | 233000 | 1.06 | 0.12799 | 0.151 | 0.1 | -5.9 | positive
polystyrene | *C(C*)c1ccccc1 | cyclohexane | C1CCCCC1 | 346000 | 1.65 | 0.26143 | 0.323 | 0.1 | 20 | positive
polystyrene | *C(C*)c1ccccc1 | methylcyclohexane | CC1CCCCC1 | 16100 | 1.06 | 0.05859 | 0.0786 | 18.93 | 20.09 | positive
polystyrene | *C(C*)c1ccccc1 | cyclohexanol | OC1CCCCC1 | 4215 | 1.07 | 0.03667 | 0.0405 | 0.1 | 39.76 | positive
polystyrene | *C(C*)c1ccccc1 | cyclohexane | C1CCCCC1 | 2700000 | 1.1 | 0.02251 | 0.0301 | 0.1 | 215.92 | negative
polystyrene | *C(C*)c1ccccc1 | nitroethane | CC[N+](=O)[O-] | 30740 | 1.06 | 0.1977 | 0.1977 | 3.7 | 23.29 | positive
polystyrene | *C(C*)c1ccccc1 | trans-decahydronaphthalene | C1CCC2CCCCC2C1 | 90000 | 1.04 | 0.04516 | 0.054 | 0.1 | 7.9 | positive
polystyrene | *C(C*)c1ccccc1 | methylcyclohexane | CC1CCCCC1 | 2700000 | 1.1 | 0.00792 | 0.01083 | 0.1 | 66 | positive
polystyrene | *C(C*)c1ccccc1 | acetaldehyde | CC=O | 4140 | 1.03 | 0.08527 | 0.1115 | 2.04 | 11.55 | positive
polystyrene | *C(C*)c1ccccc1 | methylcyclohexane | CC1CCCCC1 | 18700 | 1.06 | 0.2557 |  | 0.1 | 22.7 | positive
polystyrene | *C(C*)c1ccccc1 | cyclohexane | C1CCCCC1 | 2000000 | 1.3 | 0.029 |  | 0.1 | 29.77 | positive
polystyrene | *C(C*)c1ccccc1 | methylcyclohexane | CC1CCCCC1 | 17500 | 1.06 | 0.17954 | 0.23075 | 80 | 21.22 | positive
polystyrene | *C(C*)c1ccccc1 | propionitrile | CCC#N | 25000 | 1.06 | 0.1432 | 0.1799 | 3.46 | 139.5 | negative
polystyrene | *C(C*)c1ccccc1 | cyclohexane | C1CCCCC1 | 200000 | 1.02 | 0.0169 |  | 0.1 | 22.87 | positive
polystyrene | *C(C*)c1ccccc1 | cyclopentane | C1CCCC1 | 43000 | 1.01 | 0.03017 | 0.042 | 0.1 | 182.4 | negative
polystyrene | *C(C*)c1ccccc1 | methylcyclohexane | CC1CCCCC1 | 37000 | 1.06 | 0.08021 | 0.10677 | 0.1 | 245.68 | negative
polystyrene | *C(C*)c1ccccc1 | n-hexane | CCCCCC | 1240 | 1.07 | 0.1082 | 0.162 | 0.1 | 1.45 | positive
polystyrene | *C(C*)c1ccccc1 | cyclohexane | C1CCCCC1 | 1560000 | 1.03 | 0.0052 |  | 0.1 | 29.5 | positive
polystyrene | *C(C*)c1ccccc1 | cyclohexane | C1CCCCC1 | 13200000 | 1.13 | 0.001 |  | 0.1 | 31.03 | positive
polystyrene | *C(C*)c1ccccc1 | nitroethane | CC[N+](=O)[O-] | 90100 | 1.04 | 0.139 | 0.139 | 3.54 | 42 | positive
polystyrene | *C(C*)c1ccccc1 | propionitrile | CCC#N | 22100 | 1.03 | 0.2242 | 0.275 | 0.95 | 146.47 | negative
polystyrene | *C(C*)c1ccccc1 | acetaldehyde | CC=O | 4140 | 1.03 | 0.12638 | 0.163 | 1.19 | 102.93 | negative
polystyrene | *C(C*)c1ccccc1 | 2-propanone | CC(=O)C | 7800 | 1.19 | 0.15849 | 0.2 | 0.1 | -18.69 | positive
polystyrene | *C(C*)c1ccccc1 | cyclohexane | C1CCCCC1 | 190000 | 1.04 | 0.0658 | 0.0867 | 0.1 | 24.01 | positive
polystyrene | *C(C*)c1ccccc1 | cyclohexane | C1CCCCC1 | 239000 | 2.78 | 0.1509 |  | 0.1 | 24.07 | positive
polystyrene | *C(C*)c1ccccc1 | methylcyclohexane | CC1CCCCC1 | 31600 | 1.09 | 0.15915 | 0.206 | 13.05 | 29.65 | positive
polystyrene | *C(C*)c1ccccc1 | 1,1,1,3,3,3-hexadeutero-2-propanone | [2H]C([2H])([2H])C(=O)C([2H])([2H])[2H] | 7800 | 1.18 | 0.25605 | 0.293 | 0.1 | 11.57 | positive
polystyrene | *C(C*)c1ccccc1 | cyclohexane | C1CCCCC1 | 400000 | 1.06 | 0.012 |  | 0.1 | 25.24 | positive
polystyrene | *C(C*)c1ccccc1 | methylcyclohexane | CC1CCCCC1 | 31600 | 1.09 | 0.09681 | 0.1281 | 14.05 | 28.53 | positive
polystyrene | *C(C*)c1ccccc1 | methylcyclohexane | CC1CCCCC1 | 405000 | 2.83 | 0.14369 | 0.187 | 3.1 | 53.2 | positive
polystyrene | *C(C*)c1ccccc1 | methylcyclohexane | CC1CCCCC1 | 250000 | 3.91 | 0.02429 | 0.033 | 11.8 | 53.2 | positive
polystyrene | *C(C*)c1ccccc1 | propionitrile | CCC#N | 25000 | 1.06 | 0.13391 | 0.1687 | 3.2 | 93.25 | positive
polystyrene | *C(C*)c1ccccc1 | pentyl acetate | CCCCCOC(=O)C | 233000 | 1.06 | 0.06687 | 0.0791 | 0.1 | 246.5 | negative
polystyrene | *C(C*)c1ccccc1 | propionitrile | CCC#N | 25000 | 1.06 | 0.199 | 0.2459 | 5.45 | 85.3 | positive
polystyrene | *C(C*)c1ccccc1 | cyclohexane | C1CCCCC1 | 769500 | 1.28 | 0.11208 | 0.1454 | 0.1 | 25.92 | positive
polystyrene | *C(C*)c1ccccc1 | methylcyclohexane | CC1CCCCC1 | 13000 | 1.06 | 0.18557 | 0.238 | 0.1 | 18.19 | positive
polystyrene | *C(C*)c1ccccc1 | cyclohexane | C1CCCCC1 | 320000 | 2.5 | 0.03682 | 0.049 | 0.1 | 26 | positive
polystyrene | *C(C*)c1ccccc1 | methylcyclohexane | CC1CCCCC1 | 46400 | 1.06 | 0.1545 |  | 0.1 | 39.36 | positive
polystyrene | *C(C*)c1ccccc1 | methylcyclohexane | CC1CCCCC1 | 10200 | 1.06 | 0.15197 | 0.1972 | 11.28 | 11.43 | positive
polystyrene | *C(C*)c1ccccc1 | cyclohexane | C1CCCCC1 | 769500 | 1.28 | 0.08502 | 0.1113 | 0.1 | 26.73 | positive
polystyrene | *C(C*)c1ccccc1 | cyclohexane | C1CCCCC1 | 1560000 | 1.03 | 0.046 |  | 0.1 | 30.45 | positive
polystyrene | *C(C*)c1ccccc1 | cyclopentane | C1CCCC1 | 1300000 | 1.05 | 0.00649 | 0.00912 | 0.1 | 13.6 | positive
polystyrene | *C(C*)c1ccccc1 | cyclohexane | C1CCCCC1 | 190500 | 2.29 | 0.0319 |  | 0.1 | 26.58 | positive
polystyrene | *C(C*)c1ccccc1 | trans-decahydronaphthalene | C1CCC2CCCCC2C1 | 270000 | 2 | 0.084 |  | 20 | 10.55 | positive
polystyrene | *C(C*)c1ccccc1 | methylcyclohexane | CC1CCCCC1 | 16100 | 1.06 | 0.23404 | 0.2952 | 50.41 | 18.25 | positive
polystyrene | *C(C*)c1ccccc1 | cyclohexane | C1CCCCC1 | 280000 | 4.83 | 0.15967 | 0.20389 | 0.1 | 23.52 | positive
polystyrene | *C(C*)c1ccccc1 | nitroethane | CC[N+](=O)[O-] | 30740 | 1.06 | 0.0861 | 0.0861 | 0.44 | 23.66 | positive
polystyrene | *C(C*)c1ccccc1 | cyclohexane | C1CCCCC1 | 280000 | 4.83 | 0.19135 | 0.24182 | 0.1 | 21.99 | positive
polystyrene | *C(C*)c1ccccc1 | propionitrile | CCC#N | 22100 | 1.03 | 0.04638 | 0.06 | 1.04 | 160.25 | negative
polystyrene | *C(C*)c1ccccc1 | cyclohexane | C1CCCCC1 | 400000 | 1.06 | 0.00319 | 0.0043 | 0.1 | 224.14 | negative
polystyrene | *C(C*)c1ccccc1 | methylcyclohexane | CC1CCCCC1 | 405000 | 2.83 | 0.04449 | 0.06 | 8.75 | 54.96 | positive
polystyrene | *C(C*)c1ccccc1 | nitroethane | CC[N+](=O)[O-] | 13500 | 1.06 | 0.2348 | 0.2348 | 3 | 5.64 | positive
polystyrene | *C(C*)c1ccccc1 | propionitrile | CCC#N | 8000 | 1.09 | 0.29918 | 0.3591 | 2.71 | -3.63 | positive
polystyrene | *C(C*)c1ccccc1 | cyclohexane | C1CCCCC1 | 200000 | 1.02 | 0.0314 |  | 0.1 | 23.57 | positive
polystyrene | *C(C*)c1ccccc1 | methylcyclohexane | CC1CCCCC1 | 405000 | 2.83 | 0.0049 | 0.0067 | 17.42 | 49.48 | positive
polystyrene | *C(C*)c1ccccc1 | propionitrile | CCC#N | 8000 | 1.09 | 0.20253 | 0.25 | 0.84 | -1.62 | positive
polystyrene | *C(C*)c1ccccc1 | propionitrile | CCC#N | 22100 | 1.03 | 0.1768 | 0.2199 | 3.13 | 70.65 | positive
polystyrene | *C(C*)c1ccccc1 | methylcyclohexane | CC1CCCCC1 | 16100 | 1.06 | 0.07483 | 0.0998 | 11.57 | 21.13 | positive
polystyrene | *C(C*)c1ccccc1 | methylcyclohexane | CC1CCCCC1 | 250000 | 3.91 | 0.0378 | 0.0511 | 2.4 | 57.2 | positive
polystyrene | *C(C*)c1ccccc1 | nitroethane | CC[N+](=O)[O-] | 90100 | 1.04 | 0.0337 | 0.0337 | 3.51 | 40.89 | positive
polystyrene | *C(C*)c1ccccc1 | cyclohexane | C1CCCCC1 | 123000 | 1.06 | 0.037 |  | 0.1 | 20.96 | positive
polystyrene | *C(C*)c1ccccc1 | methylcyclohexane | CC1CCCCC1 | 34900 | 1.06 | 0.3057 |  | 0.1 | 30.89 | positive
polystyrene | *C(C*)c1ccccc1 | cyclohexane | C1CCCCC1 | 142100 | 1.09 | 0.0498 | 0.06598 | 0.1 | 20.7 | positive
polystyrene | *C(C*)c1ccccc1 | methyl acetate | COC(=O)C | 100000 | 1.06 | 0.03459 | 0.039 | 0.1 | 124.8 | negative
polystyrene | *C(C*)c1ccccc1 | methylcyclohexane | CC1CCCCC1 | 405000 | 2.83 | 0.0132 | 0.018 | 18.13 | 50.21 | positive
polystyrene | *C(C*)c1ccccc1 | cyclohexane | C1CCCCC1 | 25000 | 1.06 | 0.069 |  | 0.1 | 6.69 | positive
polystyrene | *C(C*)c1ccccc1 | nitroethane | CC[N+](=O)[O-] | 129200 | 1.03 | 0.025 | 0.025 | 4.55 | 45.2 | positive
polystyrene | *C(C*)c1ccccc1 | cyclohexane | C1CCCCC1 | 200000 | 1.02 | 0.0891 |  | 0.1 | 23.81 | positive
polystyrene | *C(C*)c1ccccc1 | methylcyclohexane | CC1CCCCC1 | 34900 | 1.06 | 0.09767 | 0.1292 | 78.36 | 29.76 | positive
polystyrene | *C(C*)c1ccccc1 | methylcyclohexane | CC1CCCCC1 | 17500 | 1.06 | 0.16581 | 0.21412 | 70 | 20.91 | positive
polystyrene | *C(C*)c1ccccc1 | cyclohexane | C1CCCCC1 | 346000 | 1.65 | 0.12382 | 0.16 | 0.1 | 27 | positive
polystyrene | *C(C*)c1ccccc1 | methylcyclohexane | CC1CCCCC1 | 37900 | 1.01 | 0.05456 | 0.0733 | 0.1 | 36.2 | positive
polystyrene | *C(C*)c1ccccc1 | cyclohexane | C1CCCCC1 | 280000 | 4.83 | 0.02952 | 0.03938 | 0.1 | 25.46 | positive
polystyrene | *C(C*)c1ccccc1 | trans-decahydronaphthalene | C1CCC2CCCCC2C1 | 270000 | 2 | 0.172 |  | 60 | 14.15 | positive
polystyrene | *C(C*)c1ccccc1 | nitroethane-d5 | [2H]C([2H])([2H])C([2H])([2H])[N+](=O)[O-] | 90100 | 1.04 | 0.0995 | 0.0995 | 3.5 | 66.71 | positive
polystyrene | *C(C*)c1ccccc1 | cyclohexane | C1CCCCC1 | 25000 | 1.06 | 0.153 |  | 0.1 | 7.13 | positive
polystyrene | *C(C*)c1ccccc1 | cyclohexane | C1CCCCC1 | 200000 | 1.02 | 0.1491 |  | 0.1 | 22.82 | positive
polystyrene | *C(C*)c1ccccc1 | cyclohexane | C1CCCCC1 | 346000 | 1.65 | 0.2265 | 0.283 | 0.1 | 22 | positive
polystyrene | *C(C*)c1ccccc1 | nitroethane | CC[N+](=O)[O-] | 30740 | 1.06 | 0.1654 | 0.1654 | 3.64 | 23.69 | positive
polystyrene | *C(C*)c1ccccc1 | cyclohexane | C1CCCCC1 | 280000 | 4.83 | 0.08458 | 0.11074 | 0.1 | 24.64 | positive
polystyrene | *C(C*)c1ccccc1 | methylcyclohexane | CC1CCCCC1 | 31600 | 1.09 | 0.06592 | 0.0882 | 4.05 | 29.57 | positive
polystyrene | *C(C*)c1ccccc1 | trans-decahydronaphthalene | C1CCC2CCCCC2C1 | 270000 | 2 | 0.084 |  | 30 | 11.25 | positive
polystyrene | *C(C*)c1ccccc1 | methylcyclohexane | CC1CCCCC1 | 17500 | 1.06 | 0.21546 | 0.2735 | 70 | 20.64 | positive
polystyrene | *C(C*)c1ccccc1 | nitroethane | CC[N+](=O)[O-] | 30740 | 1.06 | 0.3649 | 0.3649 | 4.02 | 15.95 | positive
polystyrene | *C(C*)c1ccccc1 | cyclohexane | C1CCCCC1 | 200000 | 1.02 | 0.0769 |  | 0.1 | 23.84 | positive
polystyrene | *C(C*)c1ccccc1 | cyclopentane | C1CCCC1 | 171900 | 1.03 | 0.02813 | 0.0392 | 0.1 | 169.2 | negative
polystyrene | *C(C*)c1ccccc1 | nitroethane | CC[N+](=O)[O-] | 13500 | 1.06 | 0.2348 | 0.2348 | 4.14 | 5.54 | positive
polystyrene | *C(C*)c1ccccc1 | cyclopentane | C1CCCC1 | 354000 | 1.02 | 0.06692 | 0.0918 | 0.1 | 164.4 | negative
polystyrene | *C(C*)c1ccccc1 | cyclohexane | C1CCCCC1 | 239000 | 2.78 | 0.0074 |  | 0.1 | 27.01 | positive
polystyrene | *C(C*)c1ccccc1 | propionitrile | CCC#N | 8000 | 1.09 | 0.10221 | 0.13 | 1.51 | -4.73 | positive
polystyrene | *C(C*)c1ccccc1 | cyclohexane | C1CCCCC1 | 171300 | 1.96 | 0.0533 |  | 0.1 | 223.84 | negative
polystyrene | *C(C*)c1ccccc1 | cyclohexanol | OC1CCCCC1 | 78800 | 1.12 | 0.03022 | 0.0334 | 0.1 | 76.89 | positive
polystyrene | *C(C*)c1ccccc1 | methylcyclohexane | CC1CCCCC1 | 250000 | 3.91 | 0.02429 | 0.033 | 5.65 | 55.86 | positive
polystyrene | *C(C*)c1ccccc1 | 1,1,1,3,3,3-hexadeutero-2-propanone | [2H]C([2H])([2H])C(=O)C([2H])([2H])[2H] | 11500 | 1.07 | 0.26988 | 0.308 | 0.1 | 7.56 | positive
polystyrene | *C(C*)c1ccccc1 | methyl acetate | COC(=O)C | 100000 | 1.06 | 0.00707 | 0.008 | 0.1 | 125 | negative
polystyrene | *C(C*)c1ccccc1 | methylcyclohexane | CC1CCCCC1 | 405000 | 2.83 | 0.14369 | 0.187 | 7.7 | 51.43 | positive
polystyrene | *C(C*)c1ccccc1 | 2-propanone | CC(=O)C | 22100 | 1.03 | 0.1141 | 0.146 | 0.86 | 89.16 | negative
polystyrene | *C(C*)c1ccccc1 | acetaldehyde | CC=O | 4140 | 1.03 | 0.14593 | 0.187 | 4.09 | 35.04 | positive
polystyrene | *C(C*)c1ccccc1 | dodecadeuterocyclohexane | [2H]C1([2H])C([2H])([2H])C([2H])([2H])C([2H])([2H])C([2H])([2H])C1([2H])[2H] | 123000 | 1.06 | 0.067 |  | 0.1 | 24.91 | positive
polystyrene | *C(C*)c1ccccc1 | acetaldehyde | CC=O | 4140 | 1.03 | 0.1094 | 0.1419 | 4.39 | 141.98 | negative
polystyrene | *C(C*)c1ccccc1 | methylcyclohexane | CC1CCCCC1 | 109000 | 1.06 | 0.1471 |  | 0.1 | 48.85 | positive
polystyrene | *C(C*)c1ccccc1 | cyclohexane | C1CCCCC1 | 769500 | 1.28 | 0.00781 | 0.0105 | 0.1 | 25.51 | positive
polystyrene | *C(C*)c1ccccc1 | cyclohexane | C1CCCCC1 | 670000 | 1.1 | 0.01155 | 0.0155 | 0.1 | 27.4 | positive
polystyrene | *C(C*)c1ccccc1 | methylcyclohexane | CC1CCCCC1 | 405000 | 2.83 | 0.04449 | 0.06 | 10.65 | 54.16 | positive
polystyrene | *C(C*)c1ccccc1 | methylcyclohexane | CC1CCCCC1 | 405000 | 2.83 | 0.00805 | 0.011 | 8.6 | 53.23 | positive
polystyrene | *C(C*)c1ccccc1 | n-octane | CCCCCCCC | 1240 | 1.07 | 0.26415 | 0.35 | 0.1 | 4.15 | positive
polystyrene | *C(C*)c1ccccc1 | cyclohexane | C1CCCCC1 | 239000 | 2.78 | 0.0906 |  | 0.1 | 25.83 | positive
polystyrene | *C(C*)c1ccccc1 | propionitrile | CCC#N | 13500 | 1.06 | 0.12673 | 0.16 | 2.55 | 34.14 | positive
polystyrene | *C(C*)c1ccccc1 | 2,3-dimethylbutane | CC(C)C(C)C | 1240 | 1.07 | 0.09308 | 0.14 | 0.1 | 12.05 | positive
polystyrene | *C(C*)c1ccccc1 | cyclopentane | C1CCCC1 | 171900 | 1.03 | 0.05033 | 0.0695 | 0.1 | 168.8 | negative
polystyrene | *C(C*)c1ccccc1 | nitroethane | CC[N+](=O)[O-] | 30740 | 1.06 | 0.1126 | 0.1126 | 4.62 | 23.43 | positive
polystyrene | *C(C*)c1ccccc1 | 1,1,1,3,3,3-hexadeutero-2-propanone | [2H]C([2H])([2H])C(=O)C([2H])([2H])[2H] | 13500 | 1.06 | 0.08534 | 0.101 | 1.05 | 61.4 | positive
polystyrene | *C(C*)c1ccccc1 | cyclohexane | C1CCCCC1 | 415000 | 1.06 | 0.043 |  | 0.1 | 26.98 | positive
polystyrene | *C(C*)c1ccccc1 | dodecadeuterocyclohexane | [2H]C1([2H])C([2H])([2H])C([2H])([2H])C([2H])([2H])C([2H])([2H])C1([2H])[2H] | 13200000 | 1.13 | 0.0185 |  | 0.1 | 36.7 | positive
polystyrene | *C(C*)c1ccccc1 | cyclohexane | C1CCCCC1 | 423300 | 1.24 | 0.05917 | 0.07814 | 0.1 | 25.43 | positive
polystyrene | *C(C*)c1ccccc1 | propionitrile | CCC#N | 22100 | 1.03 | 0.07007 | 0.09 | 0.92 | 148.44 | negative
polystyrene | *C(C*)c1ccccc1 | methylcyclohexane | CC1CCCCC1 | 17500 | 1.06 | 0.09351 | 0.12389 | 10 | 22.52 | positive
polystyrene | *C(C*)c1ccccc1 | cyclohexane | C1CCCCC1 | 1560000 | 1.03 | 0.0513 |  | 0.1 | 30.4 | positive
polystyrene | *C(C*)c1ccccc1 | nitroethane | CC[N+](=O)[O-] | 30740 | 1.06 | 0.0861 | 0.0861 | 5.33 | 22.91 | positive
polystyrene | *C(C*)c1ccccc1 | propionitrile | CCC#N | 22100 | 1.03 | 0.12673 | 0.16 | 1.14 | 146.74 | negative
polystyrene | *C(C*)c1ccccc1 | methylcyclohexane | CC1CCCCC1 | 31600 | 1.09 | 0.17486 | 0.2251 | 3.05 | 31.81 | positive
polystyrene | *C(C*)c1ccccc1 | methylcyclohexane | CC1CCCCC1 | 250000 | 3.91 | 0.0378 | 0.0511 | 1.45 | 57.76 | positive
polystyrene | *C(C*)c1ccccc1 | nitroethane | CC[N+](=O)[O-] | 90100 | 1.04 | 0.1059 | 0.1059 | 2.42 | 42.9 | positive
polystyrene | *C(C*)c1ccccc1 | propionitrile | CCC#N | 22100 | 1.03 | 0.04638 | 0.06 | 0.89 | 64.15 | positive
polystyrene | *C(C*)c1ccccc1 | acetaldehyde | CC=O | 4140 | 1.03 | 0.17331 | 0.2201 | 0.36 | 44.16 | positive
polystyrene | *C(C*)c1ccccc1 | nitroethane | CC[N+](=O)[O-] | 13500 | 1.06 | 0.1179 | 0.1179 | 5.72 | 6.04 | positive
polystyrene | *C(C*)c1ccccc1 | cyclohexane | C1CCCCC1 | 335500 | 1.69 | 0.07147 | 0.094 | 0.1 | 24.66 | positive
polystyrene | *C(C*)c1ccccc1 | 1-dodecanol | CCCCCCCCCCCCO | 4000 | 1.08 | 0.34633 | 0.401 | 0.1 | 106.6 | positive
polystyrene | *C(C*)c1ccccc1 | methylcyclohexane | CC1CCCCC1 | 17500 | 1.06 | 0.19162 | 0.24524 | 0.1 | 24.43 | positive
polystyrene | *C(C*)c1ccccc1 | cyclohexane | C1CCCCC1 | 600000 | 1.1 | 0.0369 | 0.0491 | 0.1 | 28.21 | positive
polystyrene | *C(C*)c1ccccc1 | propionitrile | CCC#N | 25000 | 1.06 | 0.24359 | 0.2971 | 2.99 | 71.82 | positive
polystyrene | *C(C*)c1ccccc1 | methylcyclohexane | CC1CCCCC1 | 405000 | 2.83 | 0.03563 | 0.0482 | 19.4 | 51.29 | positive
polystyrene | *C(C*)c1ccccc1 | 1-dodecanol | CCCCCCCCCCCCO | 235000 | 2.1 | 0.60573 | 0.66 | 0.1 | 120.1 | positive
polystyrene | *C(C*)c1ccccc1 | dodecadeuterocyclohexane | [2H]C1([2H])C([2H])([2H])C([2H])([2H])C([2H])([2H])C([2H])([2H])C1([2H])[2H] | 13200000 | 1.13 | 0.0093 |  | 0.1 | 36.73 | positive
polystyrene | *C(C*)c1ccccc1 | methylcyclohexane | CC1CCCCC1 | 405000 | 2.83 | 0.04827 | 0.065 | 2.75 | 233.97 | negative
polystyrene | *C(C*)c1ccccc1 | methylcyclohexane | CC1CCCCC1 | 20200 | 1.06 | 0.1003 |  | 0.1 | 25.54 | positive
polystyrene | *C(C*)c1ccccc1 | nitroethane | CC[N+](=O)[O-] | 90100 | 1.04 | 0.1651 | 0.1651 | 4.04 | 41.3 | positive
polystyrene | *C(C*)c1ccccc1 | propionitrile | CCC#N | 25000 | 1.06 | 0.2284 | 0.2798 | 2.76 | 156.31 | negative
polystyrene | *C(C*)c1ccccc1 | acetaldehyde | CC=O | 4140 | 1.03 | 0.17331 | 0.2201 | 0.65 | 43.03 | positive
polystyrene | *C(C*)c1ccccc1 | nitroethane | CC[N+](=O)[O-] | 13500 | 1.06 | 0.1799 | 0.1799 | 2.83 | 6.21 | positive
polystyrene | *C(C*)c1ccccc1 | cyclohexane | C1CCCCC1 | 1560000 | 1.03 | 0.0019 |  | 0.1 | 28.62 | positive
polystyrene | *C(C*)c1ccccc1 | methylcyclohexane | CC1CCCCC1 | 18700 | 1.06 | 0.12 |  | 0.1 | 23.3 | positive
polystyrene | *C(C*)c1ccccc1 | 1,1,1,3,3,3-hexadeutero-2-propanone | [2H]C([2H])([2H])C(=O)C([2H])([2H])[2H] | 13500 | 1.06 | 0.11126 | 0.131 | 1.28 | 96.14 | negative
polystyrene | *C(C*)c1ccccc1 | methylcyclohexane | CC1CCCCC1 | 405000 | 2.83 | 0.03563 | 0.0482 | 3.08 | 57.83 | positive
polystyrene | *C(C*)c1ccccc1 | trans-decahydronaphthalene | C1CCC2CCCCC2C1 | 270000 | 2 | 0.216 |  | 70 | 8.35 | positive
polystyrene | *C(C*)c1ccccc1 | dodecadeuterocyclohexane | [2H]C1([2H])C([2H])([2H])C([2H])([2H])C([2H])([2H])C([2H])([2H])C1([2H])[2H] | 400000 | 1.06 | 0.057 |  | 0.1 | 30.16 | positive
polystyrene | *C(C*)c1ccccc1 | trans-decahydronaphthalene | C1CCC2CCCCC2C1 | 90000 | 1.04 | 0.09746 | 0.1153 | 0.1 | 8.2 | positive
polystyrene | *C(C*)c1ccccc1 | cyclohexane | C1CCCCC1 | 123000 | 1.06 | 0.014 |  | 0.1 | 19.65 | positive
polystyrene | *C(C*)c1ccccc1 | cyclohexane | C1CCCCC1 | 670000 | 1.1 | 0.05104 | 0.0676 | 0.1 | 27.87 | positive
polystyrene | *C(C*)c1ccccc1 | 2-propanone | CC(=O)C | 8000 | 1.09 | 0.17693 | 0.222 | 1.25 | -20.32 | positive
polystyrene | *C(C*)c1ccccc1 | methylcyclohexane | CC1CCCCC1 | 14000 | 1.06 | 0.10812 | 0.1425 | 0.1 | 19.05 | positive
polystyrene | *C(C*)c1ccccc1 | methylcyclohexane | CC1CCCCC1 | 34900 | 1.06 | 0.09767 | 0.1292 | 51.39 | 29.61 | positive
polystyrene | *C(C*)c1ccccc1 | cyclohexane | C1CCCCC1 | 45300 | 1.01 | 0.0682 |  | 0.1 | 14 | positive
polystyrene | *C(C*)c1ccccc1 | cyclohexane | C1CCCCC1 | 142100 | 1.09 | 0.08635 | 0.113 | 0.1 | 20.26 | positive
polystyrene | *C(C*)c1ccccc1 | cyclohexane | C1CCCCC1 | 1560000 | 1.03 | 0.165 |  | 0.1 | 26.02 | positive
polystyrene | *C(C*)c1ccccc1 | methylcyclohexane | CC1CCCCC1 | 17500 | 1.06 | 0.11406 | 0.15 | 38.55 | 20.74 | positive
polystyrene | *C(C*)c1ccccc1 | nitroethane | CC[N+](=O)[O-] | 13500 | 1.06 | 0.2048 | 0.2048 | 4.79 | 5.9 | positive
polystyrene | *C(C*)c1ccccc1 | cyclohexane | C1CCCCC1 | 190500 | 2.29 | 0.0452 |  | 0.1 | 25.86 | positive
polystyrene | *C(C*)c1ccccc1 | dodecadeuterocyclohexane | [2H]C1([2H])C([2H])([2H])C([2H])([2H])C([2H])([2H])C([2H])([2H])C1([2H])[2H] | 25000 | 1.06 | 0.192 |  | 0.1 | 10.07 | positive
polystyrene | *C(C*)c1ccccc1 | cyclohexane | C1CCCCC1 | 209000 | 2.13 | 0.0628 |  | 0.1 | 221.72 | negative
polystyrene | *C(C*)c1ccccc1 | methylcyclohexane | CC1CCCCC1 | 97200 | 1.06 | 0.06075 | 0.08144 | 0.1 | 232.71 | negative
polystyrene | *C(C*)c1ccccc1 | acetaldehyde | CC=O | 4140 | 1.03 | 0.13206 | 0.17 | 3.49 | 34.95 | positive
polystyrene | *C(C*)c1ccccc1 | cyclohexane | C1CCCCC1 | 280000 | 4.83 | 0.14283 | 0.1834 | 0.1 | 22.99 | positive
polystyrene | *C(C*)c1ccccc1 | methylcyclohexane | CC1CCCCC1 | 405000 | 2.83 | 0.04449 | 0.06 | 11.1 | 53.97 | positive
polystyrene | *C(C*)c1ccccc1 | methylcyclohexane | CC1CCCCC1 | 10200 | 1.06 | 0.15197 | 0.1972 | 50.5 | 10.68 | positive
polystyrene | *C(C*)c1ccccc1 | cyclohexane | C1CCCCC1 | 423300 | 1.24 | 0.07444 | 0.0978 | 0.1 | 25.33 | positive
polystyrene | *C(C*)c1ccccc1 | nitroethane | CC[N+](=O)[O-] | 30740 | 1.06 | 0.0622 | 0.0622 | 3.6 | 21.93 | positive
polystyrene | *C(C*)c1ccccc1 | methylcyclohexane | CC1CCCCC1 | 18700 | 1.06 | 0.2338 |  | 0.1 | 23.08 | positive
polystyrene | *C(C*)c1ccccc1 | cyclohexane | C1CCCCC1 | 335500 | 1.69 | 0.0372 | 0.0495 | 0.1 | 25.14 | positive
polystyrene | *C(C*)c1ccccc1 | nitroethane | CC[N+](=O)[O-] | 13500 | 1.06 | 0.0714 | 0.0714 | 1.56 | 4.42 | positive
polystyrene | *C(C*)c1ccccc1 | methylcyclohexane | CC1CCCCC1 | 31600 | 1.09 | 0.11556 | 0.1519 | 1.05 | 31.88 | positive
polystyrene | *C(C*)c1ccccc1 | tert-butyl acetate | CC(=O)OC(C)(C)C | 100000 | 1.06 | 0.04163 | 0.05 | 0.1 | -20.5 | positive
polystyrene | *C(C*)c1ccccc1 | acetaldehyde | CC=O | 4140 | 1.03 | 0.08527 | 0.1115 | 0.68 | 13.42 | positive
polystyrene | *C(C*)c1ccccc1 | nitroethane-d5 | [2H]C([2H])([2H])C([2H])([2H])[N+](=O)[O-] | 90100 | 1.04 | 0.2291 | 0.2291 | 3.02 | 63.67 | positive
polystyrene | *C(C*)c1ccccc1 | propionitrile | CCC#N | 25000 | 1.06 | 0.1432 | 0.1799 | 5.24 | 164.83 | negative
polystyrene | *C(C*)c1ccccc1 | methylcyclohexane | CC1CCCCC1 | 670000 | 1.1 | 0.06246 | 0.08368 | 0.1 | 219.81 | negative
polystyrene | *C(C*)c1ccccc1 | 2-propanone | CC(=O)C | 8000 | 1.09 | 0.17693 | 0.222 | 1.02 | -20.17 | positive
polystyrene | *C(C*)c1ccccc1 | methylcyclopentane | CC1CCCC1 | 13500 | 1.06 | 0.1234 | 0.165 | 0.45 | 18.63 | positive
polystyrene | *C(C*)c1ccccc1 | methylcyclohexane | CC1CCCCC1 | 405000 | 2.83 | 0.03563 | 0.0482 | 13.94 | 53.35 | positive
polystyrene | *C(C*)c1ccccc1 | methylcyclohexane | CC1CCCCC1 | 405000 | 2.83 | 0.0132 | 0.018 | 15.77 | 50.94 | positive
polystyrene | *C(C*)c1ccccc1 | methylcyclohexane | CC1CCCCC1 | 17500 | 1.06 | 0.11406 | 0.15 | 14.48 | 22.19 | positive
polystyrene | *C(C*)c1ccccc1 | methylcyclohexane | CC1CCCCC1 | 17300 | 1.06 | 0.1182 |  | 0.1 | 22.84 | positive
polystyrene | *C(C*)c1ccccc1 | acetaldehyde | CC=O | 4140 | 1.03 | 0.09618 | 0.1253 | 0.24 | 12.04 | positive
polystyrene | *C(C*)c1ccccc1 | nitroethane | CC[N+](=O)[O-] | 90100 | 1.04 | 0.2265 | 0.2265 | 1.35 | 37.3 | positive
polystyrene | *C(C*)c1ccccc1 | 2-propanone | CC(=O)C | 13500 | 1.06 | 0.18284 | 0.229 | 1.28 | 10.65 | positive
polystyrene | *C(C*)c1ccccc1 | methylcyclohexane | CC1CCCCC1 | 31600 | 1.09 | 0.17486 | 0.2251 | 11.05 | 29.93 | positive
polystyrene | *C(C*)c1ccccc1 | cyclohexane | C1CCCCC1 | 1560000 | 1.03 | 0.0432 |  | 0.1 | 30.48 | positive
polystyrene | *C(C*)c1ccccc1 | methylcyclohexane | CC1CCCCC1 | 405000 | 2.83 | 0.09048 | 0.12 | 5.88 | 54.23 | positive
polystyrene | *C(C*)c1ccccc1 | methylcyclohexane | CC1CCCCC1 | 31600 | 1.09 | 0.08248 | 0.1097 | 7.05 | 29.54 | positive
polystyrene | *C(C*)c1ccccc1 | cyclohexane | C1CCCCC1 | 45300 | 1.01 | 0.1514 |  | 0.1 | 14 | positive
polystyrene | *C(C*)c1ccccc1 | ethyl acetate | CCOC(=O)C | 100000 | 1.06 | 0.0043 | 0.005 | 0.1 | 174.5 | negative
polystyrene | *C(C*)c1ccccc1 | cyclohexane | C1CCCCC1 | 20400 | 1.06 | 0.03606 | 0.048 | 0.1 | 4.9 | positive
polystyrene | *C(C*)c1ccccc1 | cyclohexane | C1CCCCC1 | 190500 | 2.29 | 0.1167 |  | 0.1 | 24.67 | positive
polystyrene | *C(C*)c1ccccc1 | cyclohexane | C1CCCCC1 | 346000 | 1.65 | 0.00856 | 0.0115 | 0.1 | 23 | positive
polystyrene | *C(C*)c1ccccc1 | cyclohexane | C1CCCCC1 | 200000 | 1.02 | 0.0566 |  | 0.1 | 23.83 | positive
polystyrene | *C(C*)c1ccccc1 | propionitrile | CCC#N | 25000 | 1.06 | 0.24359 | 0.2971 | 2.77 | 156.27 | negative
polystyrene | *C(C*)c1ccccc1 | methylcyclopentane | CC1CCCC1 | 25000 | 1.06 | 0.12261 | 0.164 | 1.15 | 30.04 | positive
polystyrene | *C(C*)c1ccccc1 | acetaldehyde | CC=O | 4140 | 1.03 | 0.05318 | 0.0703 | 0.55 | 32.04 | positive
polystyrene | *C(C*)c1ccccc1 | methylcyclohexane | CC1CCCCC1 | 16100 | 1.06 | 0.19234 | 0.2461 | 31.97 | 19.37 | positive
polystyrene | *C(C*)c1ccccc1 | nitroethane | CC[N+](=O)[O-] | 30740 | 1.06 | 0.0977 | 0.0977 | 4.16 | 23.29 | positive
polystyrene | *C(C*)c1ccccc1 | methylcyclohexane | CC1CCCCC1 | 34900 | 1.06 | 0.09767 | 0.1292 | 12.36 | 32.71 | positive
polystyrene | *C(C*)c1ccccc1 | methylcyclohexane | CC1CCCCC1 | 405000 | 2.83 | 0.03563 | 0.0482 | 37.31 | 47 | positive
polystyrene | *C(C*)c1ccccc1 | acetaldehyde | CC=O | 4140 | 1.03 | 0.13458 | 0.1731 | 0.79 | 43.42 | positive
polystyrene | *C(C*)c1ccccc1 | cyclohexane | C1CCCCC1 | 280000 | 4.83 | 0.01953 | 0.02615 | 0.1 | 20 | positive
polystyrene | *C(C*)c1ccccc1 | cyclohexane | C1CCCCC1 | 346000 | 1.65 | 0.02017 | 0.027 | 0.1 | 25 | positive
polystyrene | *C(C*)c1ccccc1 | n-pentane | CCCCC | 1240 | 1.07 | 0.1549 | 0.234 | 0.1 | 12.55 | positive
polystyrene | *C(C*)c1ccccc1 | cyclohexane | C1CCCCC1 | 142100 | 1.09 | 0.02741 | 0.0366 | 0.1 | 18.5 | positive
polystyrene | *C(C*)c1ccccc1 | n-octane | CCCCCCCC | 1240 | 1.07 | 0.06897 | 0.1 | 0.1 | -1.65 | positive
polystyrene | *C(C*)c1ccccc1 | cyclohexane | C1CCCCC1 | 37000 | 1.06 | 0.18216 | 0.2309 | 0.1 | 12.16 | positive
polystyrene | *C(C*)c1ccccc1 | cyclohexane | C1CCCCC1 | 189000 | 1.02 | 0.0886 |  | 0.1 | 23.64 | positive
polystyrene | *C(C*)c1ccccc1 | methylcyclohexane | CC1CCCCC1 | 18700 | 1.06 | 0.212 |  | 0.1 | 23.3 | positive
polystyrene | *C(C*)c1ccccc1 | methylcyclohexane | CC1CCCCC1 | 16100 | 1.06 | 0.05859 | 0.0786 | 3.82 | 21.9 | positive
polystyrene | *C(C*)c1ccccc1 | methylcyclohexane | CC1CCCCC1 | 250000 | 3.91 | 0.01548 | 0.0211 | 4.9 | 56.2 | positive
polystyrene | *C(C*)c1ccccc1 | cyclohexanol | OC1CCCCC1 | 4215 | 1.07 | 0.04732 | 0.0522 | 0.1 | 41.86 | positive
polystyrene | *C(C*)c1ccccc1 | methylcyclohexane | CC1CCCCC1 | 405000 | 2.83 | 0.03383 | 0.0458 | 7.3 | 55.36 | positive
polystyrene | *C(C*)c1ccccc1 | methylcyclohexane | CC1CCCCC1 | 405000 | 2.83 | 0.03383 | 0.0458 | 7.3 | 55.36 | positive
polystyrene | *C(C*)c1ccccc1 | acetaldehyde | CC=O | 4140 | 1.03 | 0.12638 | 0.163 | 0.26 | 50.38 | positive
polystyrene | *C(C*)c1ccccc1 | propionitrile | CCC#N | 25000 | 1.06 | 0.24359 | 0.2971 | 0.98 | 131.59 | negative
polystyrene | *C(C*)c1ccccc1 | propionitrile | CCC#N | 8000 | 1.09 | 0.14328 | 0.18 | 4.06 | -5.17 | positive
polystyrene | *C(C*)c1ccccc1 | cyclohexane | C1CCCCC1 | 335500 | 1.69 | 0.02893 | 0.0386 | 0.1 | 25.22 | positive
polystyrene | *C(C*)c1ccccc1 | cyclohexane | C1CCCCC1 | 394000 | 1.05 | 0.05289 | 0.07 | 0.1 | 27.55 | positive
polystyrene | *C(C*)c1ccccc1 | propionitrile | CCC#N | 25000 | 1.06 | 0.15992 | 0.1999 | 4.52 | 155.71 | negative
polystyrene | *C(C*)c1ccccc1 | cyclopentane | C1CCCC1 | 184000 | 1.07 | 0.09058 | 0.1231 | 0.1 | 5.5 | positive
polystyrene | *C(C*)c1ccccc1 | cyclohexane | C1CCCCC1 | 142100 | 1.09 | 0.15522 | 0.1985 | 0.1 | 19.52 | positive
polystyrene | *C(C*)c1ccccc1 | propionitrile | CCC#N | 25000 | 1.06 | 0.24359 | 0.2971 | 3.07 | 71.82 | positive
polystyrene | *C(C*)c1ccccc1 | 1,1,1,3,3,3-hexadeutero-2-propanone | [2H]C([2H])([2H])C(=O)C([2H])([2H])[2H] | 13500 | 1.06 | 0.1252 | 0.147 | 0.72 | 75.64 | positive
polystyrene | *C(C*)c1ccccc1 | nitroethane | CC[N+](=O)[O-] | 129200 | 1.03 | 0.0812 | 0.0812 | 3.1 | 49.29 | positive
polystyrene | *C(C*)c1ccccc1 | cyclohexane | C1CCCCC1 | 200000 | 1.02 | 0.0487 |  | 0.1 | 23.81 | positive
polystyrene | *C(C*)c1ccccc1 | propionitrile | CCC#N | 22000 | 1.03 | 0.03388 | 0.044 | 3.23 | 43.6 | positive
polystyrene | *C(C*)c1ccccc1 | nitroethane | CC[N+](=O)[O-] | 30740 | 1.06 | 0.1388 | 0.1388 | 2.45 | 23.9 | positive
polystyrene | *C(C*)c1ccccc1 | tert-butyl acetate | CC(=O)OC(C)(C)C | 233000 | 1.06 | 0.0857 | 0.102 | 0.1 | 130.2 | negative
polystyrene | *C(C*)c1ccccc1 | cyclohexane | C1CCCCC1 | 200000 | 1.02 | 0.0833 |  | 0.1 | 23.83 | positive
polystyrene | *C(C*)c1ccccc1 | methylcyclohexane | CC1CCCCC1 | 405000 | 2.83 | 0.01836 | 0.025 | 36.49 | 45.98 | positive
polystyrene | *C(C*)c1ccccc1 | methylcyclohexane | CC1CCCCC1 | 16100 | 1.06 | 0.07483 | 0.0998 | 18.93 | 20.39 | positive
polystyrene | *C(C*)c1ccccc1 | methylcyclohexane | CC1CCCCC1 | 405000 | 2.83 | 0.00805 | 0.011 | 4.35 | 55.22 | positive
polystyrene | *C(C*)c1ccccc1 | methylcyclohexane | CC1CCCCC1 | 16100 | 1.06 | 0.15784 | 0.2044 | 51.78 | 19.55 | positive
polystyrene | *C(C*)c1ccccc1 | methylcyclohexane | CC1CCCCC1 | 181000 | 1.06 | 0.0094 |  | 0.1 | 50.58 | positive
polystyrene | *C(C*)c1ccccc1 | nitroethane | CC[N+](=O)[O-] | 129200 | 1.03 | 0.0645 | 0.0645 | 4.25 | 48.99 | positive
polystyrene | *C(C*)c1ccccc1 | methylcyclohexane | CC1CCCCC1 | 17500 | 1.06 | 0.18837 | 0.24135 | 80 | 21.1 | positive
polystyrene | *C(C*)c1ccccc1 | 2-methylpentane | CCCC(C)C | 1240 | 1.07 | 0.07158 | 0.11 | 0.1 | 10.85 | positive
polystyrene | *C(C*)c1ccccc1 | methylcyclohexane | CC1CCCCC1 | 16100 | 1.06 | 0.23404 | 0.2952 | 8.53 | 20.27 | positive
polystyrene | *C(C*)c1ccccc1 | methylcyclohexane | CC1CCCCC1 | 46400 | 1.06 | 0.0623 |  | 0.1 | 39.01 | positive
polystyrene | *C(C*)c1ccccc1 | dodecadeuterocyclohexane | [2H]C1([2H])C([2H])([2H])C([2H])([2H])C([2H])([2H])C([2H])([2H])C1([2H])[2H] | 123000 | 1.06 | 0.036 |  | 0.1 | 24.24 | positive
polystyrene | *C(C*)c1ccccc1 | methylcyclohexane | CC1CCCCC1 | 34900 | 1.06 | 0.09767 | 0.1292 | 5.2 | 34.29 | positive
polystyrene | *C(C*)c1ccccc1 | methylcyclohexane | CC1CCCCC1 | 405000 | 2.83 | 0.14369 | 0.187 | 6.6 | 51.79 | positive
polystyrene | *C(C*)c1ccccc1 | acetaldehyde | CC=O | 4140 | 1.03 | 0.1094 | 0.1419 | 2.61 | 139.41 | negative
polystyrene | *C(C*)c1ccccc1 | cyclohexane | C1CCCCC1 | 200000 | 1.06 | 0.06246 | 0.0824 | 0.1 | 224.1 | negative
polystyrene | *C(C*)c1ccccc1 | cyclohexane | C1CCCCC1 | 1560000 | 1.03 | 0.0218 |  | 0.1 | 30.48 | positive
polystyrene | *C(C*)c1ccccc1 | propionitrile | CCC#N | 8000 | 1.09 | 0.21117 | 0.26 | 4.4 | -3.62 | positive
polystyrene | *C(C*)c1ccccc1 | methylcyclohexane | CC1CCCCC1 | 719000 | 1.06 | 0.0207 |  | 0.1 | 61.48 | positive
polystyrene | *C(C*)c1ccccc1 | cyclohexane | C1CCCCC1 | 286000 | 2.2 | 0.01694 | 0.0227 | 0.1 | 25.85 | positive
polystyrene | *C(C*)c1ccccc1 | cyclohexane | C1CCCCC1 | 423300 | 1.24 | 0.03288 | 0.04382 | 0.1 | 25.69 | positive
polystyrene | *C(C*)c1ccccc1 | 2-propanone | CC(=O)C | 24700 | 1.04 | 0.01362 | 0.018 | 29.68 | -10.15 | positive
polystyrene | *C(C*)c1ccccc1 | cyclohexane | C1CCCCC1 | 1560000 | 1.03 | 0.1131 |  | 0.1 | 28.52 | positive
polystyrene | *C(C*)c1ccccc1 | methylcyclohexane | CC1CCCCC1 | 37000 | 1.06 | 0.03828 | 0.05174 | 0.1 | 33.4 | positive
polystyrene | *C(C*)c1ccccc1 | methylcyclohexane | CC1CCCCC1 | 719000 | 1.06 | 0.0783 |  | 0.1 | 61.12 | positive
polystyrene | *C(C*)c1ccccc1 | methylcyclohexane | CC1CCCCC1 | 17500 | 1.06 | 0.16581 | 0.21412 | 40 | 20.78 | positive
polystyrene | *C(C*)c1ccccc1 | 2-propanone | CC(=O)C | 13500 | 1.06 | 0.08279 | 0.107 | 1.13 | 9.22 | positive
polystyrene | *C(C*)c1ccccc1 | 2-methylpentane | CCCC(C)C | 1240 | 1.07 | 0.13491 | 0.2 | 0.1 | 12.25 | positive
polystyrene | *C(C*)c1ccccc1 | cyclohexane | C1CCCCC1 | 171300 | 1.96 | 0.0325 |  | 0.1 | 25.83 | positive
polystyrene | *C(C*)c1ccccc1 | cyclohexane | C1CCCCC1 | 769500 | 1.28 | 0.09504 | 0.124 | 0.1 | 26.15 | positive
polystyrene | *C(C*)c1ccccc1 | cyclohexane | C1CCCCC1 | 200000 | 1.02 | 0.0824 |  | 0.1 | 23.83 | positive
polystyrene | *C(C*)c1ccccc1 | methylcyclohexane | CC1CCCCC1 | 405000 | 2.83 | 0.0049 | 0.0067 | 4.7 | 54.89 | positive
polystyrene | *C(C*)c1ccccc1 | cyclohexanol | OC1CCCCC1 | 78800 | 1.12 | 0.01744 | 0.0193 | 0.1 | 75.74 | positive
polystyrene | *C(C*)c1ccccc1 | propionitrile | CCC#N | 8000 | 1.09 | 0.17688 | 0.22 | 2.27 | -2.66 | positive
polystyrene | *C(C*)c1ccccc1 | cyclohexane | C1CCCCC1 | 209000 | 2.13 | 0.0035 |  | 0.1 | 26.28 | positive
polystyrene | *C(C*)c1ccccc1 | cyclohexane | C1CCCCC1 | 346000 | 1.65 | 0.02394 | 0.032 | 0.1 | 25.5 | positive
polystyrene | *C(C*)c1ccccc1 | propionitrile | CCC#N | 22100 | 1.03 | 0.1768 | 0.2199 | 0.5 | 86.12 | positive
polystyrene | *C(C*)c1ccccc1 | cyclohexane | C1CCCCC1 | 101400 | 1.09 | 0.08164 | 0.107 | 4.1 | 235.5 | negative
polystyrene | *C(C*)c1ccccc1 | propionitrile | CCC#N | 13500 | 1.06 | 0.15212 | 0.1906 | 0.92 | 36.82 | positive
polystyrene | *C(C*)c1ccccc1 | acetaldehyde | CC=O | 4140 | 1.03 | 0.1094 | 0.1419 | 1.24 | 12.51 | positive
polystyrene | *C(C*)c1ccccc1 | methylcyclohexane | CC1CCCCC1 | 405000 | 2.83 | 0.00805 | 0.011 | 3.06 | 55.85 | positive
polystyrene | *C(C*)c1ccccc1 | methylcyclohexane | CC1CCCCC1 | 31600 | 1.09 | 0.13973 | 0.1821 | 5.05 | 31.26 | positive
polystyrene | *C(C*)c1ccccc1 | nitroethane | CC[N+](=O)[O-] | 30740 | 1.06 | 0.0622 | 0.0622 | 4.89 | 21.74 | positive
polystyrene | *C(C*)c1ccccc1 | cyclohexane | C1CCCCC1 | 209000 | 2.13 | 0.022 |  | 0.1 | 27.34 | positive
polystyrene | *C(C*)c1ccccc1 | cyclohexane | C1CCCCC1 | 200000 | 1.02 | 0.0874 |  | 0.1 | 23.82 | positive
polystyrene | *C(C*)c1ccccc1 | cyclohexane | C1CCCCC1 | 1560000 | 1.03 | 0.0012 |  | 0.1 | 26.02 | positive
polystyrene | *C(C*)c1ccccc1 | cyclohexane | C1CCCCC1 | 1560000 | 1.03 | 0.0229 |  | 0.1 | 30.49 | positive
polystyrene | *C(C*)c1ccccc1 | cyclohexane | C1CCCCC1 | 1560000 | 1.03 | 0.0022 |  | 0.1 | 28.52 | positive
polystyrene | *C(C*)c1ccccc1 | methylcyclohexane | CC1CCCCC1 | 16100 | 1.06 | 0.15784 | 0.2044 | 71.78 | 19.9 | positive
polystyrene | *C(C*)c1ccccc1 | nitroethane-d5 | [2H]C([2H])([2H])C([2H])([2H])[N+](=O)[O-] | 90100 | 1.04 | 0.0995 | 0.0995 | 2.56 | 67.11 | positive
polystyrene | *C(C*)c1ccccc1 | nitroethane | CC[N+](=O)[O-] | 90100 | 1.04 | 0.044 | 0.044 | 0.4 | 42.69 | positive
polystyrene | *C(C*)c1ccccc1 | cyclohexane | C1CCCCC1 | 400000 | 1.06 | 0.017 |  | 0.1 | 25.61 | positive
polystyrene | *C(C*)c1ccccc1 | methylcyclohexane | CC1CCCCC1 | 250000 | 3.91 | 0.04812 | 0.0648 | 12.85 | 52.11 | positive
polystyrene | *C(C*)c1ccccc1 | methylcyclohexane | CC1CCCCC1 | 297000 | 5.45 | 0.05889 | 0.079 | 0.1 | 57.07 | positive
polystyrene | *C(C*)c1ccccc1 | methylcyclohexane | CC1CCCCC1 | 405000 | 2.83 | 0.04449 | 0.06 | 9.24 | 54.75 | positive
polystyrene | *C(C*)c1ccccc1 | cyclopentane | C1CCCC1 | 354000 | 1.02 | 0.13547 | 0.1809 | 0.1 | 7.7 | positive
polystyrene | *C(C*)c1ccccc1 | propionitrile | CCC#N | 22100 | 1.03 | 0.08414 | 0.1076 | 3.71 | 172.69 | negative
polystyrene | *C(C*)c1ccccc1 | cyclohexane | C1CCCCC1 | 111000 | 1.05 | 0.10377 | 0.135 | 0.1 | 21.27 | positive
polystyrene | *C(C*)c1ccccc1 | methylcyclohexane | CC1CCCCC1 | 17500 | 1.06 | 0.16581 | 0.21412 | 0.1 | 24.51 | positive
polystyrene | *C(C*)c1ccccc1 | cyclohexane | C1CCCCC1 | 90000 | 1.04 | 0.00565 | 0.0076 | 0.1 | 15.36 | positive
polystyrene | *C(C*)c1ccccc1 | cyclohexane | C1CCCCC1 | 239000 | 2.78 | 0.0525 |  | 0.1 | 26.17 | positive
polystyrene | *C(C*)c1ccccc1 | 1,1,1,3,3,3-hexadeutero-2-propanone | [2H]C([2H])([2H])C(=O)C([2H])([2H])[2H] | 13500 | 1.06 | 0.19786 | 0.229 | 1.72 | 111.82 | negative
polystyrene | *C(C*)c1ccccc1 | cyclohexane | C1CCCCC1 | 25000 | 1.06 | 0.044 |  | 0.1 | 5.7 | positive
polystyrene | *C(C*)c1ccccc1 | cyclohexane | C1CCCCC1 | 189000 | 1.02 | 0.0477 |  | 0.1 | 23.65 | positive
polystyrene | *C(C*)c1ccccc1 | methylcyclohexane | CC1CCCCC1 | 17300 | 1.06 | 0.2272 |  | 0.1 | 22.75 | positive
polystyrene | *C(C*)c1ccccc1 | nitroethane | CC[N+](=O)[O-] | 30740 | 1.06 | 0.1393 | 0.1393 | 1.94 | 23.9 | positive
polystyrene | *C(C*)c1ccccc1 | 2-propanone | CC(=O)C | 13500 | 1.06 | 0.15599 | 0.197 | 0.59 | 12.11 | positive
polystyrene | *C(C*)c1ccccc1 | 2-propanone | CC(=O)C | 13500 | 1.06 | 0.18284 | 0.229 | 1.04 | 10.99 | positive
polystyrene | *C(C*)c1ccccc1 | propionitrile | CCC#N | 22100 | 1.03 | 0.2242 | 0.275 | 2.46 | 70.73 | positive
polystyrene | *C(C*)c1ccccc1 | cyclohexane | C1CCCCC1 | 346000 | 1.65 | 0.0061 | 0.0082 | 0.1 | 19 | positive
polystyrene | *C(C*)c1ccccc1 | acetaldehyde | CC=O | 4140 | 1.03 | 0.17331 | 0.2201 | 1.93 | 106.96 | negative
polystyrene | *C(C*)c1ccccc1 | methylcyclopentane | CC1CCCC1 | 13500 | 1.06 | 0.1234 | 0.165 | 1.49 | 18.28 | positive
polystyrene | *C(C*)c1ccccc1 | cyclohexane | C1CCCCC1 | 190000 | 1.04 | 0.03667 | 0.0488 | 0.1 | 23.82 | positive
polystyrene | *C(C*)c1ccccc1 | nitroethane | CC[N+](=O)[O-] | 90100 | 1.04 | 0.0519 | 0.0519 | 1.55 | 42.9 | positive
polystyrene | *C(C*)c1ccccc1 | cyclohexane | C1CCCCC1 | 346000 | 1.65 | 0.00431 | 0.0058 | 0.1 | 23 | positive
polystyrene | *C(C*)c1ccccc1 | cyclohexane | C1CCCCC1 | 769500 | 1.28 | 0.03196 | 0.0426 | 0.1 | 27.28 | positive
polystyrene | *C(C*)c1ccccc1 | methylcyclohexane | CC1CCCCC1 | 17200 | 1.06 | 0.2308 |  | 0.1 | 23.37 | positive
polystyrene | *C(C*)c1ccccc1 | cyclopentane | C1CCCC1 | 354000 | 1.02 | 0.04399 | 0.0609 | 0.1 | 163.8 | negative
polystyrene | *C(C*)c1ccccc1 | methylcyclohexane | CC1CCCCC1 | 405000 | 2.83 | 0.03383 | 0.0458 | 7.14 | 55.45 | positive
polystyrene | *C(C*)c1ccccc1 | cyclohexane | C1CCCCC1 | 142100 | 1.09 | 0.01161 | 0.01558 | 0.1 | 18.98 | positive
polystyrene | *C(C*)c1ccccc1 | cyclohexane | C1CCCCC1 | 600000 | 1.1 | 0.04521 | 0.06 | 0.1 | 28.19 | positive
polystyrene | *C(C*)c1ccccc1 | methylcyclohexane | CC1CCCCC1 | 181000 | 1.06 | 0.1827 |  | 0.1 | 50.58 | positive
polystyrene | *C(C*)c1ccccc1 | propionitrile | CCC#N | 25000 | 1.06 | 0.24359 | 0.2971 | 0.76 | 85.73 | positive
polystyrene | *C(C*)c1ccccc1 | methylcyclohexane | CC1CCCCC1 | 31600 | 1.09 | 0.15915 | 0.206 | 9.05 | 30.37 | positive
polystyrene | *C(C*)c1ccccc1 | methylcyclohexane | CC1CCCCC1 | 18700 | 1.06 | 0.0762 |  | 0.1 | 22.37 | positive
polystyrene | *C(C*)c1ccccc1 | cyclohexane | C1CCCCC1 | 97200 | 1.06 | 0.09884 | 0.1288 | 0.1 | 229.4 | negative
polystyrene | *C(C*)c1ccccc1 | methylcyclohexane | CC1CCCCC1 | 20200 | 1.06 | 0.2044 |  | 0.1 | 25.7 | positive
polystyrene | *C(C*)c1ccccc1 | cyclohexane | C1CCCCC1 | 670000 | 1.1 | 0.00886 | 0.0119 | 0.1 | 218.99 | negative
polystyrene | *C(C*)c1ccccc1 | cyclohexane | C1CCCCC1 | 239000 | 2.78 | 0.0847 |  | 0.1 | 26.2 | positive
polystyrene | *C(C*)c1ccccc1 | cyclohexane | C1CCCCC1 | 25000 | 1.06 | 0.181 |  | 0.1 | 6.97 | positive
polystyrene | *C(C*)c1ccccc1 | cyclohexane | C1CCCCC1 | 346000 | 1.65 | 0.0052 | 0.007 | 0.1 | 19 | positive
polystyrene | *C(C*)c1ccccc1 | propionitrile | CCC#N | 25000 | 1.06 | 0.17688 | 0.22 | 3.7 | 147.42 | negative
polystyrene | *C(C*)c1ccccc1 | ethyl acetate | CCOC(=O)C | 233000 | 1.06 | 0.0043 | 0.005 | 0.1 | 159.4 | negative
polystyrene | *C(C*)c1ccccc1 | methylcyclohexane | CC1CCCCC1 | 405000 | 2.83 | 0.14369 | 0.187 | 1.61 | 233.32 | negative
polystyrene | *C(C*)c1ccccc1 | cyclohexane | C1CCCCC1 | 190000 | 1.04 | 0.00379 | 0.0051 | 0.1 | 20 | positive
polystyrene | *C(C*)c1ccccc1 | nitroethane | CC[N+](=O)[O-] | 13500 | 1.06 | 0.2348 | 0.2348 | 5.33 | 5.44 | positive
polystyrene | *C(C*)c1ccccc1 | cyclohexane | C1CCCCC1 | 346000 | 1.65 | 0.00558 | 0.0075 | 0.1 | 20 | positive
polystyrene | *C(C*)c1ccccc1 | methylcyclohexane | CC1CCCCC1 | 31600 | 1.09 | 0.06592 | 0.0882 | 5.05 | 29.32 | positive
polystyrene | *C(C*)c1ccccc1 | dodecadeuterocyclohexane | [2H]C1([2H])C([2H])([2H])C([2H])([2H])C([2H])([2H])C([2H])([2H])C1([2H])[2H] | 123000 | 1.06 | 0.14 |  | 0.1 | 24.5 | positive
polystyrene | *C(C*)c1ccccc1 | diisodecyl phthalate | CC(C)CCCCCCCOC(=O)c1ccccc1C(=O)OCCCCCCCC(C)C | 235000 | 2.1 | 0.3315 | 0.35 | 0.1 | 40.35 | positive
polystyrene | *C(C*)c1ccccc1 | cyclohexane | C1CCCCC1 | 610000 | 1.08 | 0.03682 | 0.049 | 0.1 | 28 | positive
polystyrene | *C(C*)c1ccccc1 | methylcyclohexane | CC1CCCCC1 | 405000 | 2.83 | 0.14369 | 0.187 | 1.01 | 54.39 | positive
polystyrene | *C(C*)c1ccccc1 | methylcyclohexane | CC1CCCCC1 | 405000 | 2.83 | 0.01836 | 0.025 | 18.25 | 50.26 | positive
polystyrene | *C(C*)c1ccccc1 | cyclohexane | C1CCCCC1 | 400000 | 1.06 | 0.035 |  | 0.1 | 26.11 | positive
polystyrene | *C(C*)c1ccccc1 | methylcyclohexane | CC1CCCCC1 | 31600 | 1.09 | 0.05402 | 0.0726 | 12.05 | 27.27 | positive
polystyrene | *C(C*)c1ccccc1 | cyclohexane | C1CCCCC1 | 200000 | 1.02 | 0.0494 |  | 0.1 | 23.81 | positive
polystyrene | *C(C*)c1ccccc1 | methylcyclohexane | CC1CCCCC1 | 405000 | 2.83 | 0.03563 | 0.0482 | 61.34 | 43.96 | positive
polystyrene | *C(C*)c1ccccc1 | cyclohexane | C1CCCCC1 | 239000 | 2.78 | 0.0701 |  | 0.1 | 26.22 | positive
polystyrene | *C(C*)c1ccccc1 | dodecadeuterocyclohexane | [2H]C1([2H])C([2H])([2H])C([2H])([2H])C([2H])([2H])C([2H])([2H])C1([2H])[2H] | 2000000 | 1.3 | 0.008 |  | 0.1 | 33.88 | positive
polystyrene | *C(C*)c1ccccc1 | cyclohexane | C1CCCCC1 | 286000 | 2.2 | 0.00699 | 0.0094 | 0.1 | 23.92 | positive
polystyrene | *C(C*)c1ccccc1 | cyclohexane | C1CCCCC1 | 13200000 | 1.13 | 0.0224 |  | 0.1 | 32.08 | positive
polystyrene | *C(C*)c1ccccc1 | methylcyclohexane | CC1CCCCC1 | 34900 | 1.06 | 0.09767 | 0.1292 | 31.77 | 30.43 | positive
polystyrene | *C(C*)c1ccccc1 | methylcyclohexane | CC1CCCCC1 | 405000 | 2.83 | 0.01836 | 0.025 | 19.63 | 49.78 | positive
polystyrene | *C(C*)c1ccccc1 | 2-propanone | CC(=O)C | 22100 | 1.03 | 0.1141 | 0.146 | 0.6 | 85.24 | negative
polystyrene | *C(C*)c1ccccc1 | methylcyclohexane | CC1CCCCC1 | 405000 | 2.83 | 0.0049 | 0.0067 | 1.77 | 58.03 | positive
polystyrene | *C(C*)c1ccccc1 | methylcyclohexane | CC1CCCCC1 | 31600 | 1.09 | 0.09681 | 0.1281 | 13.05 | 28.78 | positive
polystyrene | *C(C*)c1ccccc1 | cyclohexane | C1CCCCC1 | 2700000 | 1.1 | 0.03926 | 0.0522 | 0.1 | 30.91 | positive
polystyrene | *C(C*)c1ccccc1 | methylcyclohexane | CC1CCCCC1 | 16100 | 1.06 | 0.09728 | 0.1287 | 70.41 | 19.95 | positive
polystyrene | *C(C*)c1ccccc1 | methylcyclohexane | CC1CCCCC1 | 250000 | 3.91 | 0.0378 | 0.0511 | 5.6 | 55.47 | positive
polystyrene | *C(C*)c1ccccc1 | 2-propanone | CC(=O)C | 11700 | 1.03 | 0.16684 | 0.21 | 0.61 | 1.53 | positive
polystyrene | *C(C*)c1ccccc1 | nitroethane-d5 | [2H]C([2H])([2H])C([2H])([2H])[N+](=O)[O-] | 90100 | 1.04 | 0.0995 | 0.0995 | 4.52 | 66.32 | positive
polystyrene | *C(C*)c1ccccc1 | methylcyclohexane | CC1CCCCC1 | 17500 | 1.06 | 0.23925 | 0.30123 | 0.1 | 23.83 | positive
polystyrene | *C(C*)c1ccccc1 | propionitrile | CCC#N | 22100 | 1.03 | 0.2242 | 0.275 | 0.54 | 143.3 | negative
polystyrene | *C(C*)c1ccccc1 | cyclohexanol | OC1CCCCC1 | 78800 | 1.12 | 0.01002 | 0.0111 | 0.1 | 74.24 | positive
polystyrene | *C(C*)c1ccccc1 | methylcyclohexane | CC1CCCCC1 | 18700 | 1.06 | 0.0692 |  | 0.1 | 22.05 | positive
polystyrene | *C(C*)c1ccccc1 | nitroethane | CC[N+](=O)[O-] | 13500 | 1.06 | 0.1611 | 0.1611 | 0.3 | 6.45 | positive
polystyrene | *C(C*)c1ccccc1 | propionitrile | CCC#N | 8000 | 1.09 | 0.17688 | 0.22 | 0.75 | -1.67 | positive
polystyrene | *C(C*)c1ccccc1 | nitroethane | CC[N+](=O)[O-] | 90100 | 1.04 | 0.0922 | 0.0922 | 0.14 | 43.59 | positive
polystyrene | *C(C*)c1ccccc1 | cyclohexane | C1CCCCC1 | 1560000 | 1.03 | 0.067 |  | 0.1 | 30.11 | positive
polystyrene | *C(C*)c1ccccc1 | cyclohexane | C1CCCCC1 | 90000 | 1.04 | 0.08683 | 0.1136 | 0.1 | 19.73 | positive
polystyrene | *C(C*)c1ccccc1 | propionitrile | CCC#N | 25000 | 1.06 | 0.13391 | 0.1687 | 4.33 | 84.97 | positive
polystyrene | *C(C*)c1ccccc1 | nitroethane | CC[N+](=O)[O-] | 13500 | 1.06 | 0.1799 | 0.1799 | 2 | 6.28 | positive
polystyrene | *C(C*)c1ccccc1 | pentyl acetate | CCCCCOC(=O)C | 600000 | 1.1 | 0.03359 | 0.04 | 0.1 | 241.9 | negative
polystyrene | *C(C*)c1ccccc1 | cyclohexane | C1CCCCC1 | 97200 | 1.06 | 0.05867 | 0.0775 | 0.1 | 20.36 | positive
polystyrene | *C(C*)c1ccccc1 | acetaldehyde | CC=O | 4140 | 1.03 | 0.09618 | 0.1253 | 3.44 | 140.51 | negative
polystyrene | *C(C*)c1ccccc1 | nitroethane-d5 | [2H]C([2H])([2H])C([2H])([2H])[N+](=O)[O-] | 90100 | 1.04 | 0.0669 | 0.0669 | 3.33 | 66.33 | positive
polystyrene | *C(C*)c1ccccc1 | methylcyclohexane | CC1CCCCC1 | 16100 | 1.06 | 0.19234 | 0.2461 | 36.19 | 19.2 | positive
polystyrene | *C(C*)c1ccccc1 | cyclopentane | C1CCCC1 | 43000 | 1.01 | 0.10988 | 0.1482 | 0.1 | 180.9 | negative
polystyrene | *C(C*)c1ccccc1 | cyclohexane | C1CCCCC1 | 200000 | 1.02 | 0.1145 |  | 0.1 | 23.58 | positive
polystyrene | *C(C*)c1ccccc1 | trans-decahydronaphthalene | C1CCC2CCCCC2C1 | 270000 | 2 | 0.084 |  | 50 | 12.55 | positive
polystyrene | *C(C*)c1ccccc1 | acetaldehyde | CC=O | 4140 | 1.03 | 0.14593 | 0.187 | 4.91 | 32.99 | positive
polystyrene | *C(C*)c1ccccc1 | cyclohexane | C1CCCCC1 | 123000 | 1.06 | 0.087 |  | 0.1 | 21.45 | positive
polystyrene | *C(C*)c1ccccc1 | nitroethane | CC[N+](=O)[O-] | 129200 | 1.03 | 0.0307 | 0.0307 | 2.89 | 47.29 | positive
polystyrene | *C(C*)c1ccccc1 | methylcyclohexane | CC1CCCCC1 | 719000 | 1.06 | 0.0557 |  | 0.1 | 61.62 | positive
polystyrene | *C(C*)c1ccccc1 | propionitrile | CCC#N | 25000 | 1.06 | 0.199 | 0.2459 | 3.04 | 139.05 | negative
polystyrene | *C(C*)c1ccccc1 | propionitrile | CCC#N | 8000 | 1.09 | 0.24615 | 0.3 | 4.81 | -4.12 | positive
polystyrene | *C(C*)c1ccccc1 | nitroethane | CC[N+](=O)[O-] | 30740 | 1.06 | 0.1977 | 0.1977 | 3.17 | 23.4 | positive
polystyrene | *C(C*)c1ccccc1 | methylcyclohexane | CC1CCCCC1 | 17500 | 1.06 | 0.21546 | 0.2735 | 80 | 20.97 | positive
polystyrene | *C(C*)c1ccccc1 | cyclohexane | C1CCCCC1 | 189000 | 1.02 | 0.0376 |  | 0.1 | 23.57 | positive
polystyrene | *C(C*)c1ccccc1 | cyclohexane | C1CCCCC1 | 769500 | 1.28 | 0.10131 | 0.1319 | 0.1 | 26.42 | positive
polystyrene | *C(C*)c1ccccc1 | ethyl acetate | CCOC(=O)C | 600000 | 1.1 | 0.01723 | 0.02 | 0.1 | 148.6 | negative
polystyrene | *C(C*)c1ccccc1 | methylcyclohexane | CC1CCCCC1 | 10200 | 1.06 | 0.15197 | 0.1972 | 67.86 | 11.15 | positive
polystyrene | *C(C*)c1ccccc1 | methylcyclohexane | CC1CCCCC1 | 46400 | 1.06 | 0.0864 |  | 0.1 | 39.4 | positive
polystyrene | *C(C*)c1ccccc1 | methylcyclopentane | CC1CCCC1 | 25000 | 1.06 | 0.10547 | 0.142 | 0.67 | 30.05 | positive
polystyrene | *C(C*)c1ccccc1 | dodecadeuterocyclohexane | [2H]C1([2H])C([2H])([2H])C([2H])([2H])C([2H])([2H])C([2H])([2H])C1([2H])[2H] | 25000 | 1.06 | 0.102 |  | 0.1 | 10.27 | positive
polystyrene | *C(C*)c1ccccc1 | cyclohexane | C1CCCCC1 | 189000 | 1.02 | 0.1374 |  | 0.1 | 22.83 | positive
polystyrene | *C(C*)c1ccccc1 | methylcyclohexane | CC1CCCCC1 | 16100 | 1.06 | 0.05859 | 0.0786 | 7.55 | 21.32 | positive
polystyrene | *C(C*)c1ccccc1 | nitroethane-d5 | [2H]C([2H])([2H])C([2H])([2H])[N+](=O)[O-] | 90100 | 1.04 | 0.2291 | 0.2291 | 4.25 | 63.26 | positive
polystyrene | *C(C*)c1ccccc1 | cyclohexane | C1CCCCC1 | 346000 | 1.65 | 0.24474 | 0.304 | 0.1 | 21 | positive
polystyrene | *C(C*)c1ccccc1 | methylcyclohexane | CC1CCCCC1 | 17500 | 1.06 | 0.09351 | 0.12389 | 80 | 21.05 | positive
polystyrene | *C(C*)c1ccccc1 | propionitrile | CCC#N | 22100 | 1.03 | 0.12673 | 0.16 | 0.57 | 84.85 | positive
polystyrene | *C(C*)c1ccccc1 | cyclohexane | C1CCCCC1 | 423300 | 1.24 | 0.16415 | 0.2093 | 0.1 | 23.28 | positive
polystyrene | *C(C*)c1ccccc1 | pentyl acetate | CCCCCOC(=O)C | 1971000 | 1.26 | 0.03359 | 0.04 | 0.1 | 235.2 | negative
polystyrene | *C(C*)c1ccccc1 | tert-butyl acetate | CC(=O)OC(C)(C)C | 600000 | 1.1 | 0.05595 | 0.067 | 0.1 | 118.6 | negative
polystyrene | *C(C*)c1ccccc1 | 2-propanone | CC(=O)C | 13500 | 1.06 | 0.12794 | 0.163 | 0.3 | 13.5 | positive
polystyrene | *C(C*)c1ccccc1 | cyclohexane | C1CCCCC1 | 142100 | 1.09 | 0.06696 | 0.0882 | 0.1 | 20.6 | positive
polystyrene | *C(C*)c1ccccc1 | methylcyclohexane | CC1CCCCC1 | 17500 | 1.06 | 0.2148 | 0.27272 | 0.1 | 24.14 | positive
polystyrene | *C(C*)c1ccccc1 | 2-propanone | CC(=O)C | 13500 | 1.06 | 0.07882 | 0.102 | 0.31 | 9.63 | positive
polystyrene | *C(C*)c1ccccc1 | methylcyclohexane | CC1CCCCC1 | 20200 | 1.06 | 0.159 |  | 0.1 | 25.8 | positive
polystyrene | *C(C*)c1ccccc1 | trans-decahydronaphthalene | C1CCC2CCCCC2C1 | 270000 | 2 | 0.128 |  | 0.1 | 11.75 | positive
polystyrene | *C(C*)c1ccccc1 | methylcyclohexane | CC1CCCCC1 | 16100 | 1.06 | 0.07483 | 0.0998 | 22.56 | 20.15 | positive
polystyrene | *C(C*)c1ccccc1 | methylcyclohexane | CC1CCCCC1 | 109000 | 1.06 | 0.0077 |  | 0.1 | 44.39 | positive
polystyrene | *C(C*)c1ccccc1 | cyclopentane | C1CCCC1 | 791000 | 1.01 | 0.11641 | 0.1566 | 0.1 | 10.6 | positive
polystyrene | *C(C*)c1ccccc1 | cyclohexane | C1CCCCC1 | 400000 | 1.06 | 0.03 |  | 0.1 | 26.06 | positive
polystyrene | *C(C*)c1ccccc1 | methylcyclopentane | CC1CCCC1 | 25000 | 1.06 | 0.12261 | 0.164 | 2.25 | 29.61 | positive
polystyrene | *C(C*)c1ccccc1 | methylcyclohexane | CC1CCCCC1 | 250000 | 3.91 | 0.02429 | 0.033 | 4 | 56.72 | positive
polystyrene | *C(C*)c1ccccc1 | cyclohexane | C1CCCCC1 | 190500 | 2.29 | 0.0527 |  | 0.1 | 25.94 | positive
polystyrene | *C(C*)c1ccccc1 | cyclohexane | C1CCCCC1 | 100000 | 1.06 | 0.04751 | 0.063 | 0.1 | 20.8 | positive
polystyrene | *C(C*)c1ccccc1 | cyclohexane | C1CCCCC1 | 206000 | 1.05 | 0.0781 |  | 0.1 | 23.92 | positive
polystyrene | *C(C*)c1ccccc1 | methylcyclohexane | CC1CCCCC1 | 405000 | 2.83 | 0.04449 | 0.06 | 4.46 | 57.15 | positive
polystyrene | *C(C*)c1ccccc1 | propionitrile | CCC#N | 8000 | 1.09 | 0.21117 | 0.26 | 1.33 | -1.22 | positive
polystyrene | *C(C*)c1ccccc1 | methylcyclopentane | CC1CCCC1 | 25000 | 1.06 | 0.12261 | 0.164 | 2.9 | 29.38 | positive
polystyrene | *C(C*)c1ccccc1 | acetaldehyde | CC=O | 4140 | 1.03 | 0.13458 | 0.1731 | 0.37 | 44.92 | positive
polystyrene | *C(C*)c1ccccc1 | propionitrile | CCC#N | 25000 | 1.06 | 0.15992 | 0.1999 | 4.24 | 107.88 | positive
polystyrene | *C(C*)c1ccccc1 | nitroethane-d5 | [2H]C([2H])([2H])C([2H])([2H])[N+](=O)[O-] | 90100 | 1.04 | 0.1326 | 0.1326 | 4.17 | 66.16 | positive
polystyrene | *C(C*)c1ccccc1 | propionitrile | CCC#N | 25000 | 1.06 | 0.24359 | 0.2971 | 2.21 | 148.12 | negative
polystyrene | *C(C*)c1ccccc1 | methylcyclohexane | CC1CCCCC1 | 16100 | 1.06 | 0.294 |  | 0.1 | 21.49 | positive
polystyrene | *C(C*)c1ccccc1 | methylcyclohexane | CC1CCCCC1 | 17200 | 1.06 | 0.1689 |  | 0.1 | 23.6 | positive
polystyrene | *C(C*)c1ccccc1 | propionitrile | CCC#N | 25000 | 1.06 | 0.199 | 0.2459 | 3.47 | 147.06 | negative
polystyrene | *C(C*)c1ccccc1 | cyclohexane | C1CCCCC1 | 335500 | 1.69 | 0.11176 | 0.145 | 0.1 | 23.95 | positive
polystyrene | *C(C*)c1ccccc1 | 2-propanone | CC(=O)C | 8000 | 1.09 | 0.17693 | 0.222 | 0.34 | -19.7 | positive
polystyrene | *C(C*)c1ccccc1 | methylcyclohexane | CC1CCCCC1 | 405000 | 2.83 | 0.03563 | 0.0482 | 45.95 | 45.36 | positive
polystyrene | *C(C*)c1ccccc1 | methylcyclopentane | CC1CCCC1 | 25000 | 1.06 | 0.11012 | 0.148 | 0.84 | 30.03 | positive
polystyrene | *C(C*)c1ccccc1 | cyclohexane | C1CCCCC1 | 13200000 | 1.13 | 0.0024 |  | 0.1 | 31.71 | positive
polystyrene | *C(C*)c1ccccc1 | propionitrile | CCC#N | 25000 | 1.06 | 0.2284 | 0.2798 | 3.21 | 164.83 | negative
polystyrene | *C(C*)c1ccccc1 | cyclohexane | C1CCCCC1 | 335500 | 1.69 | 0.06138 | 0.081 | 0.1 | 24.9 | positive
polystyrene | *C(C*)c1ccccc1 | nitroethane | CC[N+](=O)[O-] | 13500 | 1.06 | 0.0999 | 0.0999 | 2.94 | 6.45 | positive
polystyrene | *C(C*)c1ccccc1 | cyclohexane | C1CCCCC1 | 400000 | 1.06 | 0.024 |  | 0.1 | 25.94 | positive
polystyrene | *C(C*)c1ccccc1 | cyclopentane | C1CCCC1 | 98900 | 1.02 | 0.04915 | 0.0679 | 0.1 | 172.8 | negative
polystyrene | *C(C*)c1ccccc1 | acetaldehyde | CC=O | 4140 | 1.03 | 0.17331 | 0.2201 | 2.56 | 109.98 | negative
polystyrene | *C(C*)c1ccccc1 | propionitrile | CCC#N | 22100 | 1.03 | 0.12673 | 0.16 | 5.14 | 63.99 | positive
polystyrene | *C(C*)c1ccccc1 | methylcyclohexane | CC1CCCCC1 | 31600 | 1.09 | 0.03653 | 0.0494 | 8.05 | 26.7 | positive
polystyrene | *C(C*)c1ccccc1 | propionitrile | CCC#N | 8000 | 1.09 | 0.20253 | 0.25 | 3.97 | -4.08 | positive
polystyrene | *C(C*)c1ccccc1 | methylcyclohexane | CC1CCCCC1 | 31600 | 1.09 | 0.05402 | 0.0726 | 14.05 | 26.98 | positive
polystyrene | *C(C*)c1ccccc1 | propionitrile | CCC#N | 8000 | 1.09 | 0.29918 | 0.3591 | 0.65 | -2.15 | positive
polystyrene | *C(C*)c1ccccc1 | propionitrile | CCC#N | 25000 | 1.06 | 0.24359 | 0.2971 | 1.69 | 78.82 | positive
polystyrene | *C(C*)c1ccccc1 | dodecadeuterocyclohexane | [2H]C1([2H])C([2H])([2H])C([2H])([2H])C([2H])([2H])C([2H])([2H])C1([2H])[2H] | 25000 | 1.06 | 0.205 |  | 0.1 | 9.96 | positive
polystyrene | *C(C*)c1ccccc1 | cyclohexane | C1CCCCC1 | 670000 | 1.1 | 0.04675 | 0.062 | 0.1 | 219.34 | negative
polystyrene | *C(C*)c1ccccc1 | propionitrile | CCC#N | 22100 | 1.03 | 0.2242 | 0.275 | 1.76 | 154.96 | negative
polystyrene | *C(C*)c1ccccc1 | cyclohexane | C1CCCCC1 | 769500 | 1.28 | 0.02628 | 0.0351 | 0.1 | 27.42 | positive
polystyrene | *C(C*)c1ccccc1 | propionitrile | CCC#N | 25000 | 1.06 | 0.199 | 0.2459 | 3 | 138.9 | negative
polystyrene | *C(C*)c1ccccc1 | cyclohexane | C1CCCCC1 | 423300 | 1.24 | 0.03804 | 0.0506 | 0.1 | 25.33 | positive
polystyrene | *C(C*)c1ccccc1 | nitroethane | CC[N+](=O)[O-] | 13500 | 1.06 | 0.1611 | 0.1611 | 3.89 | 6.15 | positive
polystyrene | *C(C*)c1ccccc1 | cyclohexane | C1CCCCC1 | 123000 | 1.06 | 0.055 |  | 0.1 | 21.31 | positive
polystyrene | *C(C*)c1ccccc1 | methylcyclohexane | CC1CCCCC1 | 17200 | 1.06 | 0.1352 |  | 0.1 | 23.56 | positive
polystyrene | *C(C*)c1ccccc1 | methyl acetate | COC(=O)C | 100000 | 1.06 | 0.00707 | 0.008 | 0.1 | 30.45 | positive
polystyrene | *C(C*)c1ccccc1 | cyclohexane | C1CCCCC1 | 1560000 | 1.03 | 0.0009 |  | 0.1 | 19.72 | positive
polystyrene | *C(C*)c1ccccc1 | methylcyclohexane | CC1CCCCC1 | 405000 | 2.83 | 0.03383 | 0.0458 | 5.14 | 56.56 | positive
polystyrene | *C(C*)c1ccccc1 | propionitrile | CCC#N | 13500 | 1.06 | 0.15212 | 0.1906 | 0.74 | 37.22 | positive
polystyrene | *C(C*)c1ccccc1 | methylcyclohexane | CC1CCCCC1 | 405000 | 2.83 | 0.05069 | 0.0682 | 9.13 | 54.26 | positive
polystyrene | *C(C*)c1ccccc1 | methylcyclohexane | CC1CCCCC1 | 16100 | 1.06 | 0.23404 | 0.2952 | 54.92 | 18.3 | positive
polystyrene | *C(C*)c1ccccc1 | cyclopentane | C1CCCC1 | 791000 | 1.01 | 0.00697 | 0.0098 | 0.1 | 162 | negative
polystyrene | *C(C*)c1ccccc1 | cyclohexane | C1CCCCC1 | 189000 | 1.02 | 0.1128 |  | 0.1 | 23.37 | positive
polystyrene | *C(C*)c1ccccc1 | cyclohexane | C1CCCCC1 | 1560000 | 1.03 | 0.0794 |  | 0.1 | 29.78 | positive
polystyrene | *C(C*)c1ccccc1 | methylcyclopentane | CC1CCCC1 | 22100 | 1.03 | 0.11401 | 0.153 | 1.64 | 27.18 | positive
polystyrene | *C(C*)c1ccccc1 | cyclohexane | C1CCCCC1 | 142100 | 1.09 | 0.06153 | 0.0812 | 0.1 | 20.1 | positive
polystyrene | *C(C*)c1ccccc1 | nitroethane | CC[N+](=O)[O-] | 30740 | 1.06 | 0.3649 | 0.3649 | 1.66 | 16.27 | positive
polystyrene | *C(C*)c1ccccc1 | nitroethane | CC[N+](=O)[O-] | 13500 | 1.06 | 0.0999 | 0.0999 | 0.37 | 6.65 | positive
polystyrene | *C(C*)c1ccccc1 | cyclohexane | C1CCCCC1 | 400000 | 1.06 | 0.038 |  | 0.1 | 26.13 | positive
polystyrene | *C(C*)c1ccccc1 | cyclohexane | C1CCCCC1 | 123000 | 1.06 | 0.024 |  | 0.1 | 20.4 | positive
polystyrene | *C(C*)c1ccccc1 | cyclohexane | C1CCCCC1 | 190500 | 2.29 | 0.0472 |  | 0.1 | 26 | positive
polystyrene | *C(C*)c1ccccc1 | cyclohexane | C1CCCCC1 | 769500 | 1.28 | 0.01694 | 0.0227 | 0.1 | 27.42 | positive
polystyrene | *C(C*)c1ccccc1 | cyclohexane | C1CCCCC1 | 171300 | 1.96 | 0.0719 |  | 0.1 | 25.38 | positive
polystyrene | *C(C*)c1ccccc1 | nitroethane-d5 | [2H]C([2H])([2H])C([2H])([2H])[N+](=O)[O-] | 90100 | 1.04 | 0.0848 | 0.0848 | 0.44 | 67.77 | positive
polystyrene | *C(C*)c1ccccc1 | trans-decahydronaphthalene | C1CCC2CCCCC2C1 | 270000 | 2 | 0.128 |  | 70 | 15.85 | positive
polystyrene | *C(C*)c1ccccc1 | methylcyclohexane | CC1CCCCC1 | 90000 | 1.04 | 0.19117 | 0.2447 | 0.1 | 45.55 | positive
polystyrene | *C(C*)c1ccccc1 | cyclohexane | C1CCCCC1 | 100000 | 1.06 | 0.01492 | 0.02 | 0.1 | 231.6 | negative
polystyrene | *C(C*)c1ccccc1 | methylcyclohexane | CC1CCCCC1 | 405000 | 2.83 | 0.03563 | 0.0482 | 23.55 | 49.77 | positive
polystyrene | *C(C*)c1ccccc1 | cyclohexane | C1CCCCC1 | 2000000 | 1.3 | 0.012 |  | 0.1 | 29.65 | positive
polystyrene | *C(C*)c1ccccc1 | cyclohexane | C1CCCCC1 | 400000 | 1.06 | 0.094 |  | 0.1 | 25.47 | positive
polystyrene | *C(C*)c1ccccc1 | nitroethane | CC[N+](=O)[O-] | 13500 | 1.06 | 0.1385 | 0.1385 | 3.52 | 6.55 | positive
polystyrene | *C(C*)c1ccccc1 | cyclohexane | C1CCCCC1 | 90000 | 1.04 | 0.00371 | 0.005 | 0.1 | 13.96 | positive
polystyrene | *C(C*)c1ccccc1 | methylcyclohexane | CC1CCCCC1 | 34900 | 1.06 | 0.09767 | 0.1292 | 1.27 | 35.33 | positive
polystyrene | *C(C*)c1ccccc1 | trans-decahydronaphthalene | C1CCC2CCCCC2C1 | 270000 | 2 | 0.128 |  | 80 | 16.45 | positive
polystyrene | *C(C*)c1ccccc1 | propionitrile | CCC#N | 22100 | 1.03 | 0.1768 | 0.2199 | 1.13 | 82.05 | positive
polystyrene | *C(C*)c1ccccc1 | acetaldehyde | CC=O | 4140 | 1.03 | 0.14593 | 0.187 | 2.77 | 38.97 | positive
polystyrene | *C(C*)c1ccccc1 | 2-propanone | CC(=O)C | 13500 | 1.06 | 0.18284 | 0.229 | 0.41 | 12.02 | positive
polystyrene | *C(C*)c1ccccc1 | acetaldehyde | CC=O | 4140 | 1.03 | 0.09618 | 0.1253 | 2.53 | 140.07 | negative
polystyrene | *C(C*)c1ccccc1 | methylcyclopentane | CC1CCCC1 | 25000 | 1.06 | 0.13285 | 0.177 | 0.28 | 30.36 | positive
polystyrene | *C(C*)c1ccccc1 | methylcyclohexane | CC1CCCCC1 | 719000 | 1.06 | 0.0227 |  | 0.1 | 61.55 | positive
polystyrene | *C(C*)c1ccccc1 | methylcyclopentane | CC1CCCC1 | 106300 | 1.06 | 0.11557 | 0.155 | 2.15 | 52.27 | positive
polystyrene | *C(C*)c1ccccc1 | methylcyclohexane | CC1CCCCC1 | 405000 | 2.83 | 0.09048 | 0.12 | 6.32 | 54.04 | positive
polystyrene | *C(C*)c1ccccc1 | cyclohexane | C1CCCCC1 | 200000 | 1.02 | 0.0269 |  | 0.1 | 23.47 | positive
polystyrene | *C(C*)c1ccccc1 | 2-propanone | CC(=O)C | 16600 | 1.05 | 0.1419 | 0.18 | 4.3 | 130.35 | negative
polystyrene | *C(C*)c1ccccc1 | methylcyclohexane | CC1CCCCC1 | 181000 | 1.06 | 0.1347 |  | 0.1 | 52.9 | positive
polystyrene | *C(C*)c1ccccc1 | propionitrile | CCC#N | 22100 | 1.03 | 0.15154 | 0.1899 | 0.36 | 136.95 | negative
polystyrene | *C(C*)c1ccccc1 | cyclohexane | C1CCCCC1 | 346000 | 1.65 | 0.22996 | 0.287 | 0.1 | 22 | positive
polystyrene | *C(C*)c1ccccc1 | 1,1,1,3,3,3-hexadeutero-2-propanone | [2H]C([2H])([2H])C(=O)C([2H])([2H])[2H] | 11500 | 1.07 | 0.2359 | 0.271 | 0.1 | 9.3 | positive
polystyrene | *C(C*)c1ccccc1 | acetaldehyde | CC=O | 4140 | 1.03 | 0.1094 | 0.1419 | 0.89 | 13.12 | positive
polystyrene | *C(C*)c1ccccc1 | methylcyclohexane | CC1CCCCC1 | 16100 | 1.06 | 0.07483 | 0.0998 | 83.55 | 20.2 | positive
polystyrene | *C(C*)c1ccccc1 | cyclohexane | C1CCCCC1 | 41000 | 5.12 | 0.07116 | 0.0936 | 0.1 | 25.4 | positive
polystyrene | *C(C*)c1ccccc1 | methylcyclohexane | CC1CCCCC1 | 31600 | 1.09 | 0.03653 | 0.0494 | 10.05 | 26.35 | positive
polystyrene | *C(C*)c1ccccc1 | propionitrile | CCC#N | 25000 | 1.06 | 0.2284 | 0.2798 | 2.83 | 156.32 | negative
polystyrene | *C(C*)c1ccccc1 | acetaldehyde | CC=O | 4140 | 1.03 | 0.1094 | 0.1419 | 3.79 | 140.98 | negative
polystyrene | *C(C*)c1ccccc1 | 1,1,1,3,3,3-hexadeutero-2-propanone | [2H]C([2H])([2H])C(=O)C([2H])([2H])[2H] | 13500 | 1.06 | 0.19786 | 0.229 | 0.97 | 103.51 | negative
polystyrene | *C(C*)c1ccccc1 | acetaldehyde | CC=O | 4140 | 1.03 | 0.17331 | 0.2201 | 1.76 | 106.96 | negative
polystyrene | *C(C*)c1ccccc1 | methylcyclohexane | CC1CCCCC1 | 181000 | 1.06 | 0.0235 |  | 0.1 | 52.9 | positive
polystyrene | *C(C*)c1ccccc1 | cyclohexane | C1CCCCC1 | 320000 | 2.5 | 0.13923 | 0.179 | 0.1 | 26 | positive
polystyrene | *C(C*)c1ccccc1 | methylcyclohexane | CC1CCCCC1 | 181000 | 1.06 | 0.016 |  | 0.1 | 52.06 | positive
polystyrene | *C(C*)c1ccccc1 | methylcyclohexane | CC1CCCCC1 | 34900 | 1.06 | 0.09767 | 0.1292 | 16.38 | 32.08 | positive
polystyrene | *C(C*)c1ccccc1 | dodecadeuterocyclohexane | [2H]C1([2H])C([2H])([2H])C([2H])([2H])C([2H])([2H])C([2H])([2H])C1([2H])[2H] | 2000000 | 1.3 | 0.017 |  | 0.1 | 34.16 | positive
polystyrene | *C(C*)c1ccccc1 | cyclohexane | C1CCCCC1 | 346000 | 1.65 | 0.04002 | 0.0532 | 0.1 | 26.85 | positive
polystyrene | *C(C*)c1ccccc1 | cyclohexane | C1CCCCC1 | 90000 | 1.04 | 0.00186 | 0.0025 | 0.1 | 11.95 | positive
polystyrene | *C(C*)c1ccccc1 | cyclohexane | C1CCCCC1 | 1560000 | 1.03 | 0.0127 |  | 0.1 | 30.29 | positive
polystyrene | *C(C*)c1ccccc1 | dodecadeuterocyclohexane | [2H]C1([2H])C([2H])([2H])C([2H])([2H])C([2H])([2H])C([2H])([2H])C1([2H])[2H] | 13200000 | 1.13 | 0.0054 |  | 0.1 | 36.61 | positive
polystyrene | *C(C*)c1ccccc1 | methylcyclohexane | CC1CCCCC1 | 400000 | 1.06 | 0.05273 | 0.0709 | 0.1 | 221.33 | negative
polystyrene | *C(C*)c1ccccc1 | propionitrile | CCC#N | 22100 | 1.03 | 0.07007 | 0.09 | 4.39 | 181.57 | negative
polystyrene | *C(C*)c1ccccc1 | trans-decahydronaphthalene | C1CCC2CCCCC2C1 | 270000 | 2 | 0.128 |  | 30 | 13.45 | positive
polystyrene | *C(C*)c1ccccc1 | methylcyclohexane | CC1CCCCC1 | 18700 | 1.06 | 0.2863 |  | 0.1 | 21.87 | positive
polystyrene | *C(C*)c1ccccc1 | cyclohexane | C1CCCCC1 | 239000 | 2.78 | 0.055 |  | 0.1 | 26.48 | positive
polystyrene | *C(C*)c1ccccc1 | propionitrile | CCC#N | 8000 | 1.09 | 0.19394 | 0.24 | 2.95 | -2.63 | positive
polystyrene | *C(C*)c1ccccc1 | nitroethane | CC[N+](=O)[O-] | 30740 | 1.06 | 0.3649 | 0.3649 | 2.84 | 16.11 | positive
polystyrene | *C(C*)c1ccccc1 | methylcyclopentane | CC1CCCC1 | 22100 | 1.03 | 0.11401 | 0.153 | 2.59 | 26.84 | positive
polystyrene | *C(C*)c1ccccc1 | cyclohexane | C1CCCCC1 | 423300 | 1.24 | 0.02877 | 0.0384 | 0.1 | 25.1 | positive
polystyrene | *C(C*)c1ccccc1 | cyclohexane | C1CCCCC1 | 769500 | 1.28 | 0.05705 | 0.0754 | 0.1 | 26.82 | positive
polystyrene | *C(C*)c1ccccc1 | 1,1,1,3,3,3-hexadeutero-2-propanone | [2H]C([2H])([2H])C(=O)C([2H])([2H])[2H] | 13500 | 1.06 | 0.17549 | 0.204 | 0.49 | 92.34 | negative
polystyrene | *C(C*)c1ccccc1 | 2-propanone | CC(=O)C | 7800 | 1.19 | 0.21791 | 0.27 | 0.1 | -20.3 | positive
polystyrene | *C(C*)c1ccccc1 | cyclohexane | C1CCCCC1 | 123000 | 1.06 | 0.021 |  | 0.1 | 20.17 | positive
polystyrene | *C(C*)c1ccccc1 | methylcyclohexane | CC1CCCCC1 | 405000 | 2.83 | 0.09048 | 0.12 | 6.8 | 53.83 | positive
polystyrene | *C(C*)c1ccccc1 | methylcyclohexane | CC1CCCCC1 | 16100 | 1.06 | 0.15784 | 0.2044 | 5.88 | 22.1 | positive
polystyrene | *C(C*)c1ccccc1 | propionitrile | CCC#N | 8000 | 1.09 | 0.20253 | 0.25 | 2.76 | -3.02 | positive
polystyrene | *C(C*)c1ccccc1 | 1,1,1,3,3,3-hexadeutero-2-propanone | [2H]C([2H])([2H])C(=O)C([2H])([2H])[2H] | 11500 | 1.07 | 0.17192 | 0.2 | 0.1 | 10.63 | positive
polystyrene | *C(C*)c1ccccc1 | cyclohexane | C1CCCCC1 | 280000 | 4.83 | 0.06801 | 0.08955 | 0.1 | 24.2 | positive
polystyrene | *C(C*)c1ccccc1 | cyclohexane | C1CCCCC1 | 1560000 | 1.03 | 0.0209 |  | 0.1 | 30.47 | positive
polystyrene | *C(C*)c1ccccc1 | acetaldehyde | CC=O | 4140 | 1.03 | 0.08527 | 0.1115 | 4.39 | 8.51 | positive
polystyrene | *C(C*)c1ccccc1 | methylcyclohexane | CC1CCCCC1 | 10200 | 1.06 | 0.15197 | 0.1972 | 28.83 | 10.65 | positive
polystyrene | *C(C*)c1ccccc1 | methylcyclohexane | CC1CCCCC1 | 20200 | 1.06 | 0.3528 |  | 0.1 | 20.6 | positive
polystyrene | *C(C*)c1ccccc1 | cyclohexane | C1CCCCC1 | 1560000 | 1.03 | 0.0733 |  | 0.1 | 29.95 | positive
polystyrene | *C(C*)c1ccccc1 | cyclohexane | C1CCCCC1 | 346000 | 1.65 | 0.20336 | 0.256 | 0.1 | 23 | positive
polystyrene | *C(C*)c1ccccc1 | methylcyclopentane | CC1CCCC1 | 25000 | 1.06 | 0.11012 | 0.148 | 1.59 | 29.73 | positive
polystyrene | *C(C*)c1ccccc1 | methylcyclohexane | CC1CCCCC1 | 405000 | 2.83 | 0.04449 | 0.06 | 6.27 | 56.15 | positive
polystyrene | *C(C*)c1ccccc1 | methylcyclohexane | CC1CCCCC1 | 405000 | 2.83 | 0.0049 | 0.0067 | 8.47 | 52.8 | positive
polystyrene | *C(C*)c1ccccc1 | cyclohexane | C1CCCCC1 | 200000 | 1.02 | 0.0919 |  | 0.1 | 23.8 | positive
polystyrene | *C(C*)c1ccccc1 | cyclohexane | C1CCCCC1 | 171300 | 1.96 | 0.0616 |  | 0.1 | 25.6 | positive
polystyrene | *C(C*)c1ccccc1 | methylcyclohexane | CC1CCCCC1 | 16100 | 1.06 | 0.15784 | 0.2044 | 1.77 | 22.77 | positive
polystyrene | *C(C*)c1ccccc1 | cyclohexane | C1CCCCC1 | 171300 | 1.96 | 0.0063 |  | 0.1 | 25.48 | positive
polystyrene | *C(C*)c1ccccc1 | propionitrile | CCC#N | 25000 | 1.06 | 0.17688 | 0.22 | 4.29 | 155.74 | negative
polystyrene | *C(C*)c1ccccc1 | cyclohexane | C1CCCCC1 | 1560000 | 1.03 | 0.0481 |  | 0.1 | 30.44 | positive
polystyrene | *C(C*)c1ccccc1 | methylcyclohexane | CC1CCCCC1 | 109000 | 1.06 | 0.084 |  | 0.1 | 49.56 | positive
polystyrene | *C(C*)c1ccccc1 | cyclohexanol | OC1CCCCC1 | 4215 | 1.07 | 0.09154 | 0.1005 | 0.1 | 47.09 | positive
polystyrene | *C(C*)c1ccccc1 | methylcyclohexane | CC1CCCCC1 | 405000 | 2.83 | 0.03563 | 0.0482 | 27.36 | 49.03 | positive
polystyrene | *C(C*)c1ccccc1 | acetaldehyde | CC=O | 4140 | 1.03 | 0.12638 | 0.163 | 2.4 | 39.99 | positive
polystyrene | *C(C*)c1ccccc1 | 2-propanone | CC(=O)C | 7800 | 1.19 | 0.11329 | 0.145 | 0.1 | -18.95 | positive
polystyrene | *C(C*)c1ccccc1 | 1,1,1,3,3,3-hexadeutero-2-propanone | [2H]C([2H])([2H])C(=O)C([2H])([2H])[2H] | 13500 | 1.06 | 0.10432 | 0.123 | 2.35 | 60.29 | positive
polystyrene | *C(C*)c1ccccc1 | 2-propanone | CC(=O)C | 22100 | 1.03 | 0.08597 | 0.111 | 1.49 | 102.65 | negative
polystyrene | *C(C*)c1ccccc1 | methylcyclohexane | CC1CCCCC1 | 405000 | 2.83 | 0.04449 | 0.06 | 7.85 | 55.37 | positive
polystyrene | *C(C*)c1ccccc1 | cyclohexane | C1CCCCC1 | 415000 | 1.06 | 0.0523 |  | 0.1 | 26.97 | positive
polystyrene | *C(C*)c1ccccc1 | cyclohexane | C1CCCCC1 | 200000 | 1.02 | 0.0077 |  | 0.1 | 21.88 | positive
polystyrene | *C(C*)c1ccccc1 | cyclohexane | C1CCCCC1 | 600000 | 1.1 | 0.05427 | 0.0718 | 0.1 | 28.24 | positive
polystyrene | *C(C*)c1ccccc1 | methylcyclohexane | CC1CCCCC1 | 250000 | 3.91 | 0.07275 | 0.0971 | 6.1 | 53.9 | positive
polystyrene | *C(C*)c1ccccc1 | methylcyclohexane | CC1CCCCC1 | 250000 | 3.91 | 0.103 | 0.136 | 6.55 | 52.71 | positive
polystyrene | *C(C*)c1ccccc1 | 2-propanone | CC(=O)C | 13500 | 1.06 | 0.21273 | 0.264 | 0.09 | 11.89 | positive
polystyrene | *C(C*)c1ccccc1 | dodecadeuterocyclohexane | [2H]C1([2H])C([2H])([2H])C([2H])([2H])C([2H])([2H])C([2H])([2H])C1([2H])[2H] | 2000000 | 1.3 | 0.03 |  | 0.1 | 34.24 | positive
polystyrene | *C(C*)c1ccccc1 | methylcyclohexane | CC1CCCCC1 | 31600 | 1.09 | 0.13973 | 0.1821 | 9.05 | 30.38 | positive
polystyrene | *C(C*)c1ccccc1 | methylcyclopentane | CC1CCCC1 | 4140 | 1.06 | 0.13602 | 0.181 | 3.7 | -13.66 | positive
polystyrene | *C(C*)c1ccccc1 | cyclohexane | C1CCCCC1 | 286000 | 2.2 | 0.00968 | 0.013 | 0.1 | 25.55 | positive
polystyrene | *C(C*)c1ccccc1 | 2-propanone | CC(=O)C | 22100 | 1.03 | 0.08597 | 0.111 | 0.75 | 94.48 | negative
polystyrene | *C(C*)c1ccccc1 | nitroethane | CC[N+](=O)[O-] | 13500 | 1.06 | 0.3145 | 0.3145 | 4.96 | 4.01 | positive
polystyrene | *C(C*)c1ccccc1 | methylcyclohexane | CC1CCCCC1 | 16100 | 1.06 | 0.05859 | 0.0786 | 1.86 | 22.22 | positive
polystyrene | *C(C*)c1ccccc1 | cyclohexane | C1CCCCC1 | 190000 | 1.04 | 0.18292 | 0.2318 | 0.1 | 22.12 | positive
polystyrene | *C(C*)c1ccccc1 | methylcyclohexane | CC1CCCCC1 | 2700000 | 1.1 | 0.026 | 0.0353 | 0.1 | 66.61 | positive
polystyrene | *C(C*)c1ccccc1 | methylcyclohexane | CC1CCCCC1 | 250000 | 3.91 | 0.0378 | 0.0511 | 7.6 | 54.56 | positive
polystyrene | *C(C*)c1ccccc1 | methylcyclohexane | CC1CCCCC1 | 16100 | 1.06 | 0.19234 | 0.2461 | 49.03 | 19.05 | positive
polystyrene | *C(C*)c1ccccc1 | cyclohexane | C1CCCCC1 | 280000 | 4.83 | 0.03465 | 0.04615 | 0.1 | 22.5 | positive
polystyrene | *C(C*)c1ccccc1 | methylcyclohexane | CC1CCCCC1 | 16100 | 1.06 | 0.1167 |  | 0.1 | 22.66 | positive
polystyrene | *C(C*)c1ccccc1 | nitroethane | CC[N+](=O)[O-] | 129200 | 1.03 | 0.0355 | 0.0355 | 4.58 | 47.98 | positive
polystyrene | *C(C*)c1ccccc1 | cyclohexane | C1CCCCC1 | 200000 | 1.02 | 0.1423 |  | 0.1 | 22.97 | positive
polystyrene | *C(C*)c1ccccc1 | nitroethane | CC[N+](=O)[O-] | 13500 | 1.06 | 0.1562 | 0.1562 | 1.59 | 6.48 | positive
polystyrene | *C(C*)c1ccccc1 | cyclohexane | C1CCCCC1 | 1560000 | 1.03 | 0.0499 |  | 0.1 | 30.41 | positive
polystyrene | *C(C*)c1ccccc1 | propionitrile | CCC#N | 22100 | 1.03 | 0.20245 | 0.2499 | 1 | 146.55 | negative
polystyrene | *C(C*)c1ccccc1 | cyclohexane | C1CCCCC1 | 200000 | 1.02 | 0.0355 |  | 0.1 | 23.67 | positive
polystyrene | *C(C*)c1ccccc1 | n-octane | CCCCCCCC | 1240 | 1.07 | 0.20994 | 0.285 | 0.1 | 5.05 | positive
polystyrene | *C(C*)c1ccccc1 | 2-propanone | CC(=O)C | 16600 | 1.05 | 0.1419 | 0.18 | 42.5 | -10.25 | positive
polystyrene | *C(C*)c1ccccc1 | cyclohexane | C1CCCCC1 | 20400 | 1.06 | 0.00371 | 0.005 | 0.1 | 3.1 | positive
polystyrene | *C(C*)c1ccccc1 | nitroethane-d5 | [2H]C([2H])([2H])C([2H])([2H])[N+](=O)[O-] | 90100 | 1.04 | 0.1205 | 0.1205 | 0.49 | 67.78 | positive
polystyrene | *C(C*)c1ccccc1 | methylcyclohexane | CC1CCCCC1 | 109000 | 1.06 | 0.0443 |  | 0.1 | 49.24 | positive
polystyrene | *C(C*)c1ccccc1 | cyclohexane | C1CCCCC1 | 346000 | 1.65 | 0.00543 | 0.0073 | 0.1 | 21 | positive
polystyrene | *C(C*)c1ccccc1 | cyclohexane | C1CCCCC1 | 200000 | 1.02 | 0.0863 |  | 0.1 | 23.82 | positive
polystyrene | *C(C*)c1ccccc1 | methylcyclohexane | CC1CCCCC1 | 16100 | 1.06 | 0.15784 | 0.2044 | 0.1 | 23.12 | positive
polystyrene | *C(C*)c1ccccc1 | methylcyclohexane | CC1CCCCC1 | 405000 | 2.83 | 0.0132 | 0.018 | 5.52 | 54.95 | positive
polystyrene | *C(C*)c1ccccc1 | methylcyclohexane | CC1CCCCC1 | 405000 | 2.83 | 0.03383 | 0.0458 | 13.72 | 53.02 | positive
polystyrene | *C(C*)c1ccccc1 | methylcyclohexane | CC1CCCCC1 | 31600 | 1.09 | 0.17486 | 0.2251 | 7.05 | 30.76 | positive
polystyrene | *C(C*)c1ccccc1 | cyclohexane | C1CCCCC1 | 320000 | 2.5 | 0.12948 | 0.167 | 0.1 | 26 | positive
polystyrene | *C(C*)c1ccccc1 | propionitrile | CCC#N | 22100 | 1.03 | 0.12673 | 0.16 | 1.94 | 155.19 | negative
polystyrene | *C(C*)c1ccccc1 | bisphenol-A diglycidyl ether | CC(C)(c1ccc(OCC2CO2)cc1)c3ccc(OCC4CO4)cc3 | 228000 | 1.05 | 0.1101 |  | 0.1 | 77.65 | positive
polystyrene | *C(C*)c1ccccc1 | methylcyclohexane | CC1CCCCC1 | 46400 | 1.06 | 0.1492 |  | 0.1 | 39.4 | positive
polystyrene | *C(C*)c1ccccc1 | nitroethane | CC[N+](=O)[O-] | 129200 | 1.03 | 0.0535 | 0.0535 | 5.73 | 48.28 | positive
polystyrene | *C(C*)c1ccccc1 | n-hexane | CCCCCC | 1240 | 1.07 | 0.14965 | 0.219 | 0.1 | 1.25 | positive
polystyrene | *C(C*)c1ccccc1 | propionitrile | CCC#N | 8000 | 1.09 | 0.27287 | 0.33 | 0.72 | -2.12 | positive
polystyrene | *C(C*)c1ccccc1 | 2-propanone | CC(=O)C | 13500 | 1.06 | 0.12794 | 0.163 | 0.97 | 12.34 | positive
polystyrene | *C(C*)c1ccccc1 | methylcyclopentane | CC1CCCC1 | 25000 | 1.06 | 0.14158 | 0.188 | 0.26 | 30.26 | positive
polystyrene | *C(C*)c1ccccc1 | cyclohexane | C1CCCCC1 | 190500 | 2.29 | 0.0362 |  | 0.1 | 26.47 | positive
polystyrene | *C(C*)c1ccccc1 | tert-butyl acetate | CC(=O)OC(C)(C)C | 100000 | 1.06 | 0.00827 | 0.01 | 0.1 | -28.2 | positive
polystyrene | *C(C*)c1ccccc1 | cyclohexane | C1CCCCC1 | 280000 | 4.83 | 0.1715 | 0.21815 | 0.1 | 21.98 | positive
polystyrene | *C(C*)c1ccccc1 | methylcyclohexane | CC1CCCCC1 | 250000 | 3.91 | 0.02429 | 0.033 | 9.05 | 54.28 | positive
polystyrene | *C(C*)c1ccccc1 | dodecadeuterocyclohexane | [2H]C1([2H])C([2H])([2H])C([2H])([2H])C([2H])([2H])C([2H])([2H])C1([2H])[2H] | 400000 | 1.06 | 0.041 |  | 0.1 | 30.12 | positive
polystyrene | *C(C*)c1ccccc1 | cyclohexane | C1CCCCC1 | 286000 | 2.2 | 0.01694 | 0.0227 | 0.1 | 25.23 | positive
polystyrene | *C(C*)c1ccccc1 | nitroethane | CC[N+](=O)[O-] | 30740 | 1.06 | 0.1393 | 0.1393 | 0.12 | 24.2 | positive
polystyrene | *C(C*)c1ccccc1 | methylcyclohexane | CC1CCCCC1 | 405000 | 2.83 | 0.04827 | 0.065 | 1.8 | 226.3 | negative
polystyrene | *C(C*)c1ccccc1 | methylcyclohexane | CC1CCCCC1 | 719000 | 1.06 | 0.09 |  | 0.1 | 60.68 | positive
polystyrene | *C(C*)c1ccccc1 | cyclohexane | C1CCCCC1 | 123000 | 1.06 | 0.17 |  | 0.1 | 20.3 | positive
polystyrene | *C(C*)c1ccccc1 | propionitrile | CCC#N | 22100 | 1.03 | 0.15154 | 0.1899 | 1.15 | 146.68 | negative
polystyrene | *C(C*)c1ccccc1 | cyclopentane | C1CCCC1 | 98900 | 1.02 | 0.09165 | 0.1245 | 0.1 | 2.3 | positive
polystyrene | *C(C*)c1ccccc1 | methylcyclohexane | CC1CCCCC1 | 405000 | 2.83 | 0.05069 | 0.0682 | 16.39 | 52.15 | positive
polystyrene | *C(C*)c1ccccc1 | nitroethane | CC[N+](=O)[O-] | 90100 | 1.04 | 0.0519 | 0.0519 | 3.78 | 42.29 | positive
polystyrene | *C(C*)c1ccccc1 | cyclohexane | C1CCCCC1 | 200000 | 1.02 | 0.0308 |  | 0.1 | 23.56 | positive
polystyrene | *C(C*)c1ccccc1 | cyclohexane | C1CCCCC1 | 13200000 | 1.13 | 0.0015 |  | 0.1 | 31.47 | positive
polystyrene | *C(C*)c1ccccc1 | methylcyclohexane | CC1CCCCC1 | 405000 | 2.83 | 0.03383 | 0.0458 | 3.4 | 57.58 | positive
polystyrene | *C(C*)c1ccccc1 | 3-methylpentane | CCC(C)CC | 1240 | 1.07 | 0.11406 | 0.17 | 0.1 | 4.95 | positive
polystyrene | *C(C*)c1ccccc1 | acetaldehyde | CC=O | 4140 | 1.03 | 0.09618 | 0.1253 | 0.29 | 11.86 | positive
polystyrene | *C(C*)c1ccccc1 | methylcyclohexane | CC1CCCCC1 | 297000 | 5.45 | 0.05129 | 0.069 | 0.1 | 57.65 | positive
polystyrene | *C(C*)c1ccccc1 | nitroethane | CC[N+](=O)[O-] | 90100 | 1.04 | 0.0922 | 0.0922 | 2.75 | 42.9 | positive
polystyrene | *C(C*)c1ccccc1 | nitroethane | CC[N+](=O)[O-] | 129200 | 1.03 | 0.0645 | 0.0645 | 2.1 | 49.69 | positive
polystyrene | *C(C*)c1ccccc1 | acetaldehyde | CC=O | 4140 | 1.03 | 0.05318 | 0.0703 | 0.28 | 32.87 | positive
polystyrene | *C(C*)c1ccccc1 | cyclohexane | C1CCCCC1 | 190000 | 1.04 | 0.09172 | 0.1198 | 0.1 | 23.85 | positive
polystyrene | *C(C*)c1ccccc1 | methylcyclohexane | CC1CCCCC1 | 16100 | 1.06 | 0.13168 | 0.1721 | 14.12 | 20.97 | positive
polystyrene | *C(C*)c1ccccc1 | 2-propanone | CC(=O)C | 24700 | 1.04 | 0.01362 | 0.018 | 45.5 | -16.85 | positive
polystyrene | *C(C*)c1ccccc1 | propionitrile | CCC#N | 25000 | 1.06 | 0.13391 | 0.1687 | 2.6 | 99.6 | positive
polystyrene | *C(C*)c1ccccc1 | cyclohexane | C1CCCCC1 | 769500 | 1.28 | 0.06727 | 0.0886 | 0.1 | 26.99 | positive
polystyrene | *C(C*)c1ccccc1 | methylcyclohexane | CC1CCCCC1 | 31600 | 1.09 | 0.11556 | 0.1519 | 3.05 | 31.29 | positive
polystyrene | *C(C*)c1ccccc1 | cyclohexane | C1CCCCC1 | 280000 | 4.83 | 0.2244 | 0.28056 | 0.1 | 20 | positive
polystyrene | *C(C*)c1ccccc1 | methylcyclohexane | CC1CCCCC1 | 16100 | 1.06 | 0.13 |  | 0.1 | 22.76 | positive
polystyrene | *C(C*)c1ccccc1 | 3-methylpentane | CCC(C)CC | 1240 | 1.07 | 0.1358 | 0.2 | 0.1 | 4.45 | positive
polystyrene | *C(C*)c1ccccc1 | 2,2,4-trimethylpentane | CC(C)CC(C)(C)C | 1240 | 1.07 | 0.11893 | 0.17 | 0.1 | -12.15 | positive
polystyrene | *C(C*)c1ccccc1 | cyclohexane | C1CCCCC1 | 97200 | 1.06 | 0.02092 | 0.028 | 0.1 | 18.71 | positive
polystyrene | *C(C*)c1ccccc1 | 1,1,1,3,3,3-hexadeutero-2-propanone | [2H]C([2H])([2H])C(=O)C([2H])([2H])[2H] | 13500 | 1.06 | 0.16659 | 0.194 | 0.76 | 71.45 | positive
polystyrene | *C(C*)c1ccccc1 | propionitrile | CCC#N | 25000 | 1.06 | 0.1432 | 0.1799 | 5.21 | 164.82 | negative
polystyrene | *C(C*)c1ccccc1 | cyclohexane | C1CCCCC1 | 25000 | 1.06 | 0.144 |  | 0.1 | 7.16 | positive
polystyrene | *C(C*)c1ccccc1 | cyclohexane | C1CCCCC1 | 209000 | 2.13 | 0.1171 |  | 0.1 | 24.54 | positive
polystyrene | *C(C*)c1ccccc1 | cyclohexane | C1CCCCC1 | 400000 | 1.06 | 0.081 |  | 0.1 | 25.83 | positive
polystyrene | *C(C*)c1ccccc1 | methylcyclohexane | CC1CCCCC1 | 405000 | 2.83 | 0.04449 | 0.06 | 5.5 | 56.57 | positive
polystyrene | *C(C*)c1ccccc1 | nitroethane | CC[N+](=O)[O-] | 90100 | 1.04 | 0.0922 | 0.0922 | 1.62 | 43.19 | positive
polystyrene | *C(C*)c1ccccc1 | methylcyclohexane | CC1CCCCC1 | 20200 | 1.06 | 0.0593 |  | 0.1 | 24.15 | positive
polystyrene | *C(C*)c1ccccc1 | trans-decahydronaphthalene | C1CCC2CCCCC2C1 | 270000 | 2 | 0.042 |  | 10 | 6.55 | positive
polystyrene | *C(C*)c1ccccc1 | methylcyclohexane | CC1CCCCC1 | 16100 | 1.06 | 0.087 |  | 0.1 | 22.1 | positive
polystyrene | *C(C*)c1ccccc1 | methylcyclohexane | CC1CCCCC1 | 90000 | 1.04 | 0.07729 | 0.103 | 0.1 | 46.95 | positive
polystyrene | *C(C*)c1ccccc1 | methylcyclohexane | CC1CCCCC1 | 34900 | 1.06 | 0.09767 | 0.1292 | 90.61 | 30.1 | positive
polystyrene | *C(C*)c1ccccc1 | cyclohexane | C1CCCCC1 | 100000 | 1.06 | 0.02243 | 0.03 | 0.1 | 19.8 | positive
polystyrene | *C(C*)c1ccccc1 | cyclohexane | C1CCCCC1 | 111000 | 1.05 | 0.08007 | 0.105 | 0.1 | 21.34 | positive
polystyrene | *C(C*)c1ccccc1 | cyclohexane | C1CCCCC1 | 280000 | 4.83 | 0.11969 | 0.15488 | 0.1 | 23.54 | positive
polystyrene | *C(C*)c1ccccc1 | methylcyclohexane | CC1CCCCC1 | 17300 | 1.06 | 0.0961 |  | 0.1 | 22.53 | positive
polystyrene | *C(C*)c1ccccc1 | propionitrile | CCC#N | 8000 | 1.09 | 0.19394 | 0.24 | 1.18 | -1.2 | positive
polystyrene | *C(C*)c1ccccc1 | 2-propanone | CC(=O)C | 13500 | 1.06 | 0.21273 | 0.264 | 0.66 | 10.92 | positive
polystyrene | *C(C*)c1ccccc1 | cyclohexane | C1CCCCC1 | 335500 | 1.69 | 0.0562 | 0.0743 | 0.1 | 24.93 | positive
polystyrene | *C(C*)c1ccccc1 | 1,1,1,3,3,3-hexadeutero-2-propanone | [2H]C([2H])([2H])C(=O)C([2H])([2H])[2H] | 7800 | 1.18 | 0.0759 | 0.09 | 0.1 | 8.37 | positive
polystyrene | *C(C*)c1ccccc1 | methylcyclohexane | CC1CCCCC1 | 16100 | 1.06 | 0.19234 | 0.2461 | 11.38 | 20.85 | positive
polystyrene | *C(C*)c1ccccc1 | nitroethane | CC[N+](=O)[O-] | 13500 | 1.06 | 0.1611 | 0.1611 | 1.56 | 6.34 | positive
polystyrene | *C(C*)c1ccccc1 | methylcyclohexane | CC1CCCCC1 | 16100 | 1.06 | 0.19234 | 0.2461 | 0.1 | 22.64 | positive
polystyrene | *C(C*)c1ccccc1 | methylcyclohexane | CC1CCCCC1 | 16100 | 1.06 | 0.15784 | 0.2044 | 40.7 | 19.62 | positive
polystyrene | *C(C*)c1ccccc1 | methylcyclohexane | CC1CCCCC1 | 37900 | 1.01 | 0.03825 | 0.0517 | 0.1 | 35.16 | positive
polystyrene | *C(C*)c1ccccc1 | nitroethane | CC[N+](=O)[O-] | 129200 | 1.03 | 0.0645 | 0.0645 | 1.23 | 49.98 | positive
polystyrene | *C(C*)c1ccccc1 | 1,1,1,3,3,3-hexadeutero-2-propanone | [2H]C([2H])([2H])C(=O)C([2H])([2H])[2H] | 13500 | 1.06 | 0.09654 | 0.114 | 1.39 | 107.42 | negative
polystyrene | *C(C*)c1ccccc1 | cyclohexane | C1CCCCC1 | 239000 | 2.78 | 0.0496 |  | 0.1 | 26.14 | positive
polystyrene | *C(C*)c1ccccc1 | cyclohexane | C1CCCCC1 | 25000 | 1.06 | 0.166 |  | 0.1 | 7.07 | positive
polystyrene | *C(C*)c1ccccc1 | nitroethane | CC[N+](=O)[O-] | 13500 | 1.06 | 0.1562 | 0.1562 | 4.28 | 6.26 | positive
polystyrene | *C(C*)c1ccccc1 | cyclohexane | C1CCCCC1 | 1560000 | 1.03 | 0.0094 |  | 0.1 | 30.11 | positive
polystyrene | *C(C*)c1ccccc1 | methylcyclohexane | CC1CCCCC1 | 405000 | 2.83 | 0.0132 | 0.018 | 10.12 | 52.87 | positive
polystyrene | *C(C*)c1ccccc1 | methylcyclohexane | CC1CCCCC1 | 405000 | 2.83 | 0.0132 | 0.018 | 35.62 | 45.97 | positive
polystyrene | *C(C*)c1ccccc1 | nitroethane-d5 | [2H]C([2H])([2H])C([2H])([2H])[N+](=O)[O-] | 90100 | 1.04 | 0.1326 | 0.1326 | 3.33 | 66.47 | positive
polystyrene | *C(C*)c1ccccc1 | cyclohexane | C1CCCCC1 | 400000 | 1.06 | 0.048 |  | 0.1 | 26.21 | positive
polystyrene | *C(C*)c1ccccc1 | nitroethane | CC[N+](=O)[O-] | 90100 | 1.04 | 0.0337 | 0.0337 | 4.98 | 40.48 | positive
polystyrene | *C(C*)c1ccccc1 | cyclohexane | C1CCCCC1 | 200000 | 1.02 | 0.0964 |  | 0.1 | 23.77 | positive
polystyrene | *C(C*)c1ccccc1 | methylcyclohexane | CC1CCCCC1 | 16100 | 1.06 | 0.19234 | 0.2461 | 58.55 | 19.1 | positive
polystyrene | *C(C*)c1ccccc1 | methylcyclopentane | CC1CCCC1 | 25000 | 1.06 | 0.14158 | 0.188 | 0.84 | 30.01 | positive
polystyrene | *C(C*)c1ccccc1 | propionitrile | CCC#N | 8000 | 1.09 | 0.14328 | 0.18 | 1.87 | -4.65 | positive
polystyrene | *C(C*)c1ccccc1 | dodecadeuterocyclohexane | [2H]C1([2H])C([2H])([2H])C([2H])([2H])C([2H])([2H])C([2H])([2H])C1([2H])[2H] | 25000 | 1.06 | 0.16 |  | 0.1 | 10.26 | positive
polystyrene | *C(C*)c1ccccc1 | trans-decahydronaphthalene | C1CCC2CCCCC2C1 | 90000 | 1.04 | 0.05862 | 0.0699 | 0.1 | 8.1 | positive
polystyrene | *C(C*)c1ccccc1 | methylcyclohexane | CC1CCCCC1 | 34900 | 1.06 | 0.09767 | 0.1292 | 65.51 | 29.56 | positive
polystyrene | *C(C*)c1ccccc1 | propionitrile | CCC#N | 8000 | 1.09 | 0.20253 | 0.25 | 3.27 | -3.57 | positive
polystyrene | *C(C*)c1ccccc1 | propionitrile | CCC#N | 8000 | 1.09 | 0.21117 | 0.26 | 2.4 | -2.07 | positive
polystyrene | *C(C*)c1ccccc1 | trans-decahydronaphthalene | C1CCC2CCCCC2C1 | 270000 | 2 | 0.042 |  | 40 | 9.15 | positive
polystyrene | *C(C*)c1ccccc1 | cyclohexane | C1CCCCC1 | 610000 | 1.08 | 0.05212 | 0.069 | 0.1 | 27.6 | positive
polystyrene | *C(C*)c1ccccc1 | 2-propanone | CC(=O)C | 11500 | 1.07 | 0.16015 | 0.202 | 0.1 | -25.28 | positive
polystyrene | *C(C*)c1ccccc1 | cyclohexane | C1CCCCC1 | 171300 | 1.96 | 0.0817 |  | 0.1 | 25.09 | positive
polystyrene | *C(C*)c1ccccc1 | cyclohexane | C1CCCCC1 | 100000 | 1.06 | 0.15398 | 0.197 | 0.1 | 19.9 | positive
polystyrene | *C(C*)c1ccccc1 | methylcyclohexane | CC1CCCCC1 | 109000 | 1.06 | 0.2919 |  | 0.1 | 39.89 | positive
polystyrene | *C(C*)c1ccccc1 | nitroethane | CC[N+](=O)[O-] | 90100 | 1.04 | 0.1059 | 0.1059 | 0.28 | 43.49 | positive
polystyrene | *C(C*)c1ccccc1 | dodecadeuterocyclohexane | [2H]C1([2H])C([2H])([2H])C([2H])([2H])C([2H])([2H])C([2H])([2H])C1([2H])[2H] | 13200000 | 1.13 | 0.0074 |  | 0.1 | 36.69 | positive
polystyrene | *C(C*)c1ccccc1 | cyclohexane | C1CCCCC1 | 280000 | 4.83 | 0.02952 | 0.03938 | 0.1 | 20 | positive
polystyrene | *C(C*)c1ccccc1 | cyclohexane | C1CCCCC1 | 97200 | 1.06 | 0.01672 | 0.0224 | 0.1 | 230.66 | negative
polystyrene | *C(C*)c1ccccc1 | cyclohexane | C1CCCCC1 | 171300 | 1.96 | 0.0912 |  | 0.1 | 24.87 | positive
polystyrene | *C(C*)c1ccccc1 | cyclohexane | C1CCCCC1 | 209000 | 2.13 | 0.0312 |  | 0.1 | 27.07 | positive
polystyrene | *C(C*)c1ccccc1 | cyclohexane | C1CCCCC1 | 346000 | 1.65 | 0.01095 | 0.0147 | 0.1 | 27 | positive
polystyrene | *C(C*)c1ccccc1 | methylcyclohexane | CC1CCCCC1 | 297000 | 5.45 | 0.08659 | 0.115 | 0.1 | 55.51 | positive
polystyrene | *C(C*)c1ccccc1 | methylcyclohexane | CC1CCCCC1 | 250000 | 3.91 | 0.103 | 0.136 | 10.1 | 51.32 | positive
polystyrene | *C(C*)c1ccccc1 | methylcyclohexane | CC1CCCCC1 | 10200 | 1.06 | 0.15197 | 0.1972 | 34.32 | 10.58 | positive
polystyrene | *C(C*)c1ccccc1 | nitroethane | CC[N+](=O)[O-] | 90100 | 1.04 | 0.044 | 0.044 | 4.33 | 41.69 | positive
polystyrene | *C(C*)c1ccccc1 | methylcyclohexane | CC1CCCCC1 | 16100 | 1.06 | 0.09728 | 0.1287 | 32.36 | 19.88 | positive
polystyrene | *C(C*)c1ccccc1 | propionitrile | CCC#N | 25000 | 1.06 | 0.199 | 0.2459 | 2.75 | 107.24 | positive
polystyrene | *C(C*)c1ccccc1 | cyclohexane | C1CCCCC1 | 190500 | 2.29 | 0.0806 |  | 0.1 | 25.09 | positive
polystyrene | *C(C*)c1ccccc1 | 2-propanone | CC(=O)C | 24700 | 1.04 | 0.01362 | 0.018 | 5 | 149.35 | negative
polystyrene | *C(C*)c1ccccc1 | methylcyclohexane | CC1CCCCC1 | 17300 | 1.06 | 0.0649 |  | 0.1 | 21.33 | positive
polystyrene | *C(C*)c1ccccc1 | propionitrile | CCC#N | 22100 | 1.03 | 0.1768 | 0.2199 | 5.06 | 63.84 | positive
polystyrene | *C(C*)c1ccccc1 | nitroethane | CC[N+](=O)[O-] | 30740 | 1.06 | 0.1126 | 0.1126 | 1.28 | 23.95 | positive
polystyrene | *C(C*)c1ccccc1 | n-hexane | CCCCCC | 1240 | 1.07 | 0.05375 | 0.083 | 0.1 | -5.75 | positive
polystyrene | *C(C*)c1ccccc1 | cyclohexane | C1CCCCC1 | 346000 | 1.65 | 0.01904 | 0.0255 | 0.1 | 26 | positive
polystyrene | *C(C*)c1ccccc1 | cyclohexane | C1CCCCC1 | 610000 | 1.08 | 0.02168 | 0.029 | 0.1 | 28.3 | positive
polystyrene | *C(C*)c1ccccc1 | nitroethane-d5 | [2H]C([2H])([2H])C([2H])([2H])[N+](=O)[O-] | 90100 | 1.04 | 0.0995 | 0.0995 | 0.49 | 67.96 | positive
polystyrene | *C(C*)c1ccccc1 | methylcyclohexane | CC1CCCCC1 | 181000 | 1.06 | 0.0379 |  | 0.1 | 53.61 | positive
polystyrene | *C(C*)c1ccccc1 | tert-butyl acetate | CC(=O)OC(C)(C)C | 100000 | 1.06 | 0.12886 | 0.152 | 0.1 | 149.3 | negative
polystyrene | *C(C*)c1ccccc1 | nitroethane | CC[N+](=O)[O-] | 30740 | 1.06 | 0.1654 | 0.1654 | 1.22 | 24.09 | positive
polystyrene | *C(C*)c1ccccc1 | methylcyclohexane | CC1CCCCC1 | 405000 | 2.83 | 0.01836 | 0.025 | 33.73 | 46.55 | positive
polystyrene | *C(C*)c1ccccc1 | methylcyclohexane | CC1CCCCC1 | 34900 | 1.06 | 0.09767 | 0.1292 | 3.82 | 34.65 | positive
polystyrene | *C(C*)c1ccccc1 | methylcyclohexane | CC1CCCCC1 | 16100 | 1.06 | 0.23404 | 0.2952 | 40.4 | 18.3 | positive
polystyrene | *C(C*)c1ccccc1 | cyclohexane | C1CCCCC1 | 200000 | 1.06 | 0.07819 | 0.1026 | 0.1 | 23.83 | positive
polystyrene | *C(C*)c1ccccc1 | ethyl acetate | CCOC(=O)C | 600000 | 1.1 | 0.02588 | 0.03 | 0.1 | 147.2 | negative
polystyrene | *C(C*)c1ccccc1 | acetaldehyde | CC=O | 4140 | 1.03 | 0.13206 | 0.17 | 4.85 | 117.98 | negative
polystyrene | *C(C*)c1ccccc1 | nitroethane | CC[N+](=O)[O-] | 90100 | 1.04 | 0.1245 | 0.1245 | 1.39 | 42.9 | positive
polystyrene | *C(C*)c1ccccc1 | cyclohexane | C1CCCCC1 | 25000 | 1.06 | 0.133 |  | 0.1 | 7.15 | positive
polystyrene | *C(C*)c1ccccc1 | n-pentane | CCCCC | 1240 | 1.07 | 0.18161 | 0.27 | 0.1 | 12.45 | positive
polystyrene | *C(C*)c1ccccc1 | cyclohexane | C1CCCCC1 | 209000 | 2.13 | 0.0598 |  | 0.1 | 26.48 | positive
polystyrene | *C(C*)c1ccccc1 | propionitrile | CCC#N | 22100 | 1.03 | 0.07007 | 0.09 | 2.18 | 163.8 | negative
polystyrene | *C(C*)c1ccccc1 | ethyl acetate | CCOC(=O)C | 100000 | 1.06 | 0.45117 | 0.489 | 0.1 | 199.2 | negative
polystyrene | *C(C*)c1ccccc1 | propionitrile | CCC#N | 22100 | 1.03 | 0.2242 | 0.275 | 2.48 | 70.72 | positive
polystyrene | *C(C*)c1ccccc1 | acetaldehyde | CC=O | 4140 | 1.03 | 0.14593 | 0.187 | 3.41 | 36.87 | positive
polystyrene | *C(C*)c1ccccc1 | methylcyclohexane | CC1CCCCC1 | 16100 | 1.06 | 0.09728 | 0.1287 | 46.78 | 19.63 | positive
polystyrene | *C(C*)c1ccccc1 | nitroethane-d5 | [2H]C([2H])([2H])C([2H])([2H])[N+](=O)[O-] | 90100 | 1.04 | 0.1543 | 0.1543 | 3.54 | 66.1 | positive
polystyrene | *C(C*)c1ccccc1 | methylcyclohexane | CC1CCCCC1 | 46400 | 1.06 | 0.2212 |  | 0.1 | 37.9 | positive
polystyrene | *C(C*)c1ccccc1 | propionitrile | CCC#N | 22100 | 1.03 | 0.15154 | 0.1899 | 1.13 | 146.69 | negative
polystyrene | *C(C*)c1ccccc1 | cyclohexane | C1CCCCC1 | 200000 | 1.02 | 0.1006 |  | 0.1 | 23.74 | positive
polystyrene | *C(C*)c1ccccc1 | methylcyclohexane | CC1CCCCC1 | 17300 | 1.06 | 0.2178 |  | 0.1 | 22.84 | positive
polystyrene | *C(C*)c1ccccc1 | nitroethane | CC[N+](=O)[O-] | 13500 | 1.06 | 0.1801 | 0.1801 | 4.59 | 6.04 | positive
polystyrene | *C(C*)c1ccccc1 | methylcyclohexane | CC1CCCCC1 | 31600 | 1.09 | 0.17486 | 0.2251 | 9.05 | 30.3 | positive
polystyrene | *C(C*)c1ccccc1 | acetaldehyde | CC=O | 4140 | 1.03 | 0.04244 | 0.0563 | 0.1 | -0.58 | positive
polystyrene | *C(C*)c1ccccc1 | methylcyclohexane | CC1CCCCC1 | 16100 | 1.06 | 0.13168 | 0.1721 | 60.61 | 19.63 | positive
polystyrene | *C(C*)c1ccccc1 | methylcyclohexane | CC1CCCCC1 | 405000 | 2.83 | 0.00805 | 0.011 | 3.36 | 55.69 | positive
polystyrene | *C(C*)c1ccccc1 | dodecadeuterocyclohexane | [2H]C1([2H])C([2H])([2H])C([2H])([2H])C([2H])([2H])C([2H])([2H])C1([2H])[2H] | 123000 | 1.06 | 0.158 |  | 0.1 | 24.19 | positive
polystyrene | *C(C*)c1ccccc1 | butyl acetate | CCCCOC(=O)C | 600000 | 1.1 | 0.04685 | 0.0557 | 0.1 | 217.2 | negative
polystyrene | *C(C*)c1ccccc1 | methylcyclohexane | CC1CCCCC1 | 16100 | 1.06 | 0.07483 | 0.0998 | 6.67 | 21.81 | positive
polystyrene | *C(C*)c1ccccc1 | methylcyclohexane | CC1CCCCC1 | 719000 | 1.06 | 0.014 |  | 0.1 | 61.12 | positive
polystyrene | *C(C*)c1ccccc1 | acetaldehyde | CC=O | 4140 | 1.03 | 0.17331 | 0.2201 | 3.22 | 113 | negative
polystyrene | *C(C*)c1ccccc1 | cyclohexane | C1CCCCC1 | 239000 | 2.78 | 0.0403 |  | 0.1 | 26.85 | positive
polystyrene | *C(C*)c1ccccc1 | methylcyclohexane | CC1CCCCC1 | 16100 | 1.06 | 0.23404 | 0.2952 | 71.69 | 18.63 | positive
polystyrene | *C(C*)c1ccccc1 | cyclohexane | C1CCCCC1 | 400000 | 1.06 | 0.072 |  | 0.1 | 26.02 | positive
polystyrene | *C(C*)c1ccccc1 | methyl acetate | COC(=O)C | 190000 | 1.04 | 0.03726 | 0.042 | 0.1 | 27.25 | positive
polystyrene | *C(C*)c1ccccc1 | methylcyclopentane | CC1CCCC1 | 25000 | 1.06 | 0.1234 | 0.165 | 0.38 | 30.32 | positive
polystyrene | *C(C*)c1ccccc1 | methylcyclohexane | CC1CCCCC1 | 405000 | 2.83 | 0.0049 | 0.0067 | 3.8 | 55.42 | positive
polystyrene | *C(C*)c1ccccc1 | cyclohexane | C1CCCCC1 | 200000 | 1.02 | 0.059 |  | 0.1 | 23.84 | positive
polystyrene | *C(C*)c1ccccc1 | nitroethane | CC[N+](=O)[O-] | 90100 | 1.04 | 0.1454 | 0.1454 | 3.68 | 42.29 | positive
polystyrene | *C(C*)c1ccccc1 | methylcyclohexane | CC1CCCCC1 | 18700 | 1.06 | 0.1269 |  | 0.1 | 23.34 | positive
polystyrene | *C(C*)c1ccccc1 | methylcyclohexane | CC1CCCCC1 | 14000 | 1.06 | 0.16851 | 0.2174 | 0.1 | 18.65 | positive
polystyrene | *C(C*)c1ccccc1 | cyclohexane | C1CCCCC1 | 280000 | 4.83 | 0.02031 | 0.02719 | 0.1 | 22.96 | positive
polystyrene | *C(C*)c1ccccc1 | methylcyclohexane | CC1CCCCC1 | 200000 | 1.06 | 0.10205 | 0.13479 | 0.1 | 53.83 | positive
polystyrene | *C(C*)c1ccccc1 | propionitrile | CCC#N | 25000 | 1.06 | 0.24359 | 0.2971 | 1.7 | 78.82 | positive
polystyrene | *C(C*)c1ccccc1 | cyclohexane | C1CCCCC1 | 200000 | 1.02 | 0.0962 |  | 0.1 | 23.77 | positive
polystyrene | *C(C*)c1ccccc1 | acetaldehyde | CC=O | 4140 | 1.03 | 0.13458 | 0.1731 | 3.44 | 33.87 | positive
polystyrene | *C(C*)c1ccccc1 | acetaldehyde | CC=O | 4140 | 1.03 | 0.08527 | 0.1115 | 2.09 | 137.96 | negative
polystyrene | *C(C*)c1ccccc1 | acetaldehyde | CC=O | 4140 | 1.03 | 0.09618 | 0.1253 | 0.53 | 11.59 | positive
polystyrene | *C(C*)c1ccccc1 | methylcyclohexane | CC1CCCCC1 | 2700000 | 1.1 | 0.04254 | 0.0574 | 0.1 | 215.88 | negative
polystyrene | *C(C*)c1ccccc1 | propionitrile | CCC#N | 25000 | 1.06 | 0.17688 | 0.22 | 4.66 | 92.42 | positive
polystyrene | *C(C*)c1ccccc1 | acetaldehyde | CC=O | 4140 | 1.03 | 0.13206 | 0.17 | 3.49 | 113 | negative
polystyrene | *C(C*)c1ccccc1 | 1,1,1,3,3,3-hexadeutero-2-propanone | [2H]C([2H])([2H])C(=O)C([2H])([2H])[2H] | 13500 | 1.06 | 0.1252 | 0.147 | 1.01 | 71.06 | positive
polystyrene | *C(C*)c1ccccc1 | cyclohexane | C1CCCCC1 | 1560000 | 1.03 | 0.136 |  | 0.1 | 27.52 | positive
polystyrene | *C(C*)c1ccccc1 | nitroethane-d5 | [2H]C([2H])([2H])C([2H])([2H])[N+](=O)[O-] | 90100 | 1.04 | 0.2291 | 0.2291 | 0.58 | 64.59 | positive
polystyrene | *C(C*)c1ccccc1 | 2-propanone | CC(=O)C | 24700 | 1.04 | 0.01362 | 0.018 | 40.3 | -15.15 | positive
polystyrene | *C(C*)c1ccccc1 | acetaldehyde | CC=O | 4140 | 1.03 | 0.08527 | 0.1115 | 2.54 | 138.6 | negative
polystyrene | *C(C*)c1ccccc1 | nitroethane | CC[N+](=O)[O-] | 129200 | 1.03 | 0.1119 | 0.1119 | 4.61 | 48.79 | positive
polystyrene | *C(C*)c1ccccc1 | methylcyclohexane | CC1CCCCC1 | 405000 | 2.83 | 0.0049 | 0.0067 | 18.74 | 49.14 | positive
polystyrene | *C(C*)c1ccccc1 | nitroethane | CC[N+](=O)[O-] | 13500 | 1.06 | 0.134 | 0.134 | 3.22 | 6.34 | positive
polystyrene | *C(C*)c1ccccc1 | propionitrile | CCC#N | 22100 | 1.03 | 0.15154 | 0.1899 | 3.82 | 172.53 | negative
polystyrene | *C(C*)c1ccccc1 | 1,1,1,3,3,3-hexadeutero-2-propanone | [2H]C([2H])([2H])C(=O)C([2H])([2H])[2H] | 13500 | 1.06 | 0.13921 | 0.163 | 0.51 | 93.13 | negative
polystyrene | *C(C*)c1ccccc1 | dodecadeuterocyclohexane | [2H]C1([2H])C([2H])([2H])C([2H])([2H])C([2H])([2H])C([2H])([2H])C1([2H])[2H] | 25000 | 1.06 | 0.053 |  | 0.1 | 9.45 | positive
polystyrene | *C(C*)c1ccccc1 | methylcyclohexane | CC1CCCCC1 | 405000 | 2.83 | 0.00805 | 0.011 | 8.4 | 53.32 | positive
polystyrene | *C(C*)c1ccccc1 | methylcyclohexane | CC1CCCCC1 | 297000 | 5.45 | 0.10222 | 0.135 | 0.1 | 55.01 | positive
polystyrene | *C(C*)c1ccccc1 | nitroethane | CC[N+](=O)[O-] | 30740 | 1.06 | 0.1393 | 0.1393 | 0.76 | 24.1 | positive
polystyrene | *C(C*)c1ccccc1 | cyclohexane | C1CCCCC1 | 239000 | 2.78 | 0.033 |  | 0.1 | 25.49 | positive
polystyrene | *C(C*)c1ccccc1 | acetaldehyde | CC=O | 4140 | 1.03 | 0.14593 | 0.187 | 3.46 | 113 | negative
polystyrene | *C(C*)c1ccccc1 | acetaldehyde | CC=O | 4140 | 1.03 | 0.08527 | 0.1115 | 0.41 | 13.87 | positive
polystyrene | *C(C*)c1ccccc1 | cyclohexane | C1CCCCC1 | 200000 | 1.02 | 0.0412 |  | 0.1 | 23.75 | positive
polystyrene | *C(C*)c1ccccc1 | methylcyclohexane | CC1CCCCC1 | 405000 | 2.83 | 0.09048 | 0.12 | 5.1 | 54.6 | positive
polystyrene | *C(C*)c1ccccc1 | nitroethane | CC[N+](=O)[O-] | 30740 | 1.06 | 0.1503 | 0.1503 | 4.44 | 23.69 | positive
polystyrene | *C(C*)c1ccccc1 | methylcyclohexane | CC1CCCCC1 | 46400 | 1.06 | 0.2863 |  | 0.1 | 34.45 | positive
polystyrene | *C(C*)c1ccccc1 | 2-propanone | CC(=O)C | 24700 | 1.04 | 0.01362 | 0.018 | 53.65 | -20.15 | positive
polystyrene | *C(C*)c1ccccc1 | 1,1,1,3,3,3-hexadeutero-2-propanone | [2H]C([2H])([2H])C(=O)C([2H])([2H])[2H] | 13500 | 1.06 | 0.16659 | 0.194 | 1.54 | 64.13 | positive
polystyrene | *C(C*)c1ccccc1 | methylcyclohexane | CC1CCCCC1 | 405000 | 2.83 | 0.01836 | 0.025 | 30.02 | 47.25 | positive
polystyrene | *C(C*)c1ccccc1 | methylcyclohexane | CC1CCCCC1 | 18700 | 1.06 | 0.141 |  | 0.1 | 23.39 | positive
polystyrene | *C(C*)c1ccccc1 | cyclohexane | C1CCCCC1 | 97200 | 1.06 | 0.03211 | 0.0428 | 0.1 | 229.5 | negative
polystyrene | *C(C*)c1ccccc1 | methylcyclohexane | CC1CCCCC1 | 405000 | 2.83 | 0.03563 | 0.0482 | 55.88 | 44.38 | positive
polystyrene | *C(C*)c1ccccc1 | methylcyclohexane | CC1CCCCC1 | 719000 | 1.06 | 0.0699 |  | 0.1 | 61.36 | positive
polystyrene | *C(C*)c1ccccc1 | propionitrile | CCC#N | 22100 | 1.03 | 0.20245 | 0.2499 | 4.54 | 63.83 | positive
polystyrene | *C(C*)c1ccccc1 | cyclohexane | C1CCCCC1 | 20400 | 1.06 | 0.15976 | 0.204 | 0.1 | 6.6 | positive
polystyrene | *C(C*)c1ccccc1 | nitroethane | CC[N+](=O)[O-] | 90100 | 1.04 | 0.1454 | 0.1454 | 2.64 | 42.6 | positive
polystyrene | *C(C*)c1ccccc1 | methylcyclohexane | CC1CCCCC1 | 34900 | 1.06 | 0.1969 |  | 0.1 | 35.44 | positive
polystyrene | *C(C*)c1ccccc1 | methylcyclohexane | CC1CCCCC1 | 16100 | 1.06 | 0.13168 | 0.1721 | 64.82 | 19.7 | positive
polystyrene | *C(C*)c1ccccc1 | 2-propanone | CC(=O)C | 22100 | 1.03 | 0.12385 | 0.158 | 1.29 | 56.04 | positive
polystyrene | *C(C*)c1ccccc1 | 2-propanone | CC(=O)C | 22100 | 1.03 | 0.1141 | 0.146 | 1.18 | 93.65 | negative
polystyrene | *C(C*)c1ccccc1 | propionitrile | CCC#N | 22100 | 1.03 | 0.12673 | 0.16 | 4.73 | 181.54 | negative
polystyrene | *C(C*)c1ccccc1 | nitroethane | CC[N+](=O)[O-] | 30740 | 1.06 | 0.1388 | 0.1388 | 1.82 | 24 | positive
polystyrene | *C(C*)c1ccccc1 | propionitrile | CCC#N | 22100 | 1.03 | 0.04638 | 0.06 | 0.53 | 64.15 | positive
polystyrene | *C(C*)c1ccccc1 | nitroethane | CC[N+](=O)[O-] | 129200 | 1.03 | 0.0645 | 0.0645 | 3.02 | 49.38 | positive
polystyrene | *C(C*)c1ccccc1 | methylcyclohexane | CC1CCCCC1 | 405000 | 2.83 | 0.0132 | 0.018 | 6.68 | 54.41 | positive
polystyrene | *C(C*)c1ccccc1 | cyclohexane | C1CCCCC1 | 200000 | 1.02 | 0.1062 |  | 0.1 | 23.69 | positive
polystyrene | *C(C*)c1ccccc1 | propionitrile | CCC#N | 8000 | 1.09 | 0.21117 | 0.26 | 3.16 | -2.66 | positive
polystyrene | *C(C*)c1ccccc1 | methylcyclohexane | CC1CCCCC1 | 34900 | 1.06 | 0.0205 |  | 0.1 | 30.89 | positive
polystyrene | *C(C*)c1ccccc1 | methylcyclohexane | CC1CCCCC1 | 18700 | 1.06 | 0.1146 |  | 0.1 | 23.25 | positive
polystyrene | *C(C*)c1ccccc1 | nitroethane | CC[N+](=O)[O-] | 13500 | 1.06 | 0.1215 | 0.1215 | 5.56 | 6.24 | positive
polystyrene | *C(C*)c1ccccc1 | propionitrile | CCC#N | 22100 | 1.03 | 0.07007 | 0.09 | 3.42 | 172.62 | negative
polystyrene | *C(C*)c1ccccc1 | cyclohexane | C1CCCCC1 | 171300 | 1.96 | 0.059 |  | 0.1 | 25.51 | positive
polystyrene | *C(C*)c1ccccc1 | cyclohexane | C1CCCCC1 | 346000 | 1.65 | 0.00893 | 0.012 | 0.1 | 22 | positive
polystyrene | *C(C*)c1ccccc1 | methylcyclohexane | CC1CCCCC1 | 14000 | 1.06 | 0.1567 | 0.203 | 0.1 | 18.75 | positive
polystyrene | *C(C*)c1ccccc1 | cyclohexane | C1CCCCC1 | 346000 | 1.65 | 0.01777 | 0.0238 | 0.1 | 25 | positive
polystyrene | *C(C*)c1ccccc1 | cyclopentane | C1CCCC1 | 184000 | 1.07 | 0.12406 | 0.1664 | 0.1 | 4.9 | positive
polystyrene | *C(C*)c1ccccc1 | cyclohexane | C1CCCCC1 | 200000 | 1.02 | 0.0812 |  | 0.1 | 23.83 | positive
polystyrene | *C(C*)c1ccccc1 | methylcyclohexane | CC1CCCCC1 | 405000 | 2.83 | 0.14369 | 0.187 | 2.47 | 240.73 | negative
polystyrene | *C(C*)c1ccccc1 | propionitrile | CCC#N | 25000 | 1.06 | 0.199 | 0.2459 | 2.76 | 107.24 | positive
polystyrene | *C(C*)c1ccccc1 | cyclohexane | C1CCCCC1 | 1560000 | 1.03 | 0.0673 |  | 0.1 | 30.1 | positive
polystyrene | *C(C*)c1ccccc1 | nitroethane | CC[N+](=O)[O-] | 30740 | 1.06 | 0.0727 | 0.0727 | 0.95 | 23.01 | positive
polystyrene | *C(C*)c1ccccc1 | propionitrile | CCC#N | 25000 | 1.06 | 0.17688 | 0.22 | 5.02 | 164.33 | negative
polystyrene | *C(C*)c1ccccc1 | methylcyclohexane | CC1CCCCC1 | 31600 | 1.09 | 0.06592 | 0.0882 | 8.05 | 28.75 | positive
polystyrene | *C(C*)c1ccccc1 | methylcyclohexane | CC1CCCCC1 | 18700 | 1.06 | 0.1899 |  | 0.1 | 23.39 | positive
polystyrene | *C(C*)c1ccccc1 | nitroethane-d5 | [2H]C([2H])([2H])C([2H])([2H])[N+](=O)[O-] | 90100 | 1.04 | 0.1543 | 0.1543 | 2.03 | 66.7 | positive
polystyrene | *C(C*)c1ccccc1 | hexyl acetate | CCCCCCOC(=O)C | 233000 | 1.06 | 0.11119 | 0.1304 | 0.1 | 269.5 | negative
polystyrene | *C(C*)c1ccccc1 | cyclohexane | C1CCCCC1 | 346000 | 1.65 | 0.28366 | 0.348 | 0.1 | 19 | positive
polystyrene | *C(C*)c1ccccc1 | cyclohexane | C1CCCCC1 | 400000 | 1.06 | 0.00826 | 0.0111 | 0.1 | 26.07 | positive
polystyrene | *C(C*)c1ccccc1 | methylcyclohexane | CC1CCCCC1 | 17500 | 1.06 | 0.06889 | 0.09208 | 0.1 | 23.48 | positive
polystyrene | *C(C*)c1ccccc1 | cyclohexane | C1CCCCC1 | 1560000 | 1.03 | 0.0074 |  | 0.1 | 29.97 | positive
polystyrene | *C(C*)c1ccccc1 | cyclohexane | C1CCCCC1 | 200000 | 1.02 | 0.1344 |  | 0.1 | 23.2 | positive
polystyrene | *C(C*)c1ccccc1 | propionitrile | CCC#N | 8000 | 1.09 | 0.19394 | 0.24 | 0.69 | -0.9 | positive
polystyrene | *C(C*)c1ccccc1 | 2-propanone | CC(=O)C | 16600 | 1.05 | 0.1419 | 0.18 | 15.86 | 6.85 | positive
polystyrene | *C(C*)c1ccccc1 | dodecadeuterocyclohexane | [2H]C1([2H])C([2H])([2H])C([2H])([2H])C([2H])([2H])C([2H])([2H])C1([2H])[2H] | 13200000 | 1.13 | 0.0176 |  | 0.1 | 36.73 | positive
polystyrene | *C(C*)c1ccccc1 | cyclohexane | C1CCCCC1 | 423300 | 1.24 | 0.17638 | 0.224 | 0.1 | 22.75 | positive
polystyrene | *C(C*)c1ccccc1 | acetaldehyde | CC=O | 4140 | 1.03 | 0.09618 | 0.1253 | 3.75 | 7.59 | positive
polystyrene | *C(C*)c1ccccc1 | cyclopentane | C1CCCC1 | 171900 | 1.03 | 0.01098 | 0.0154 | 0.1 | 170.8 | negative
polystyrene | *C(C*)c1ccccc1 | cyclohexane | C1CCCCC1 | 2000000 | 1.3 | 0.006 |  | 0.1 | 29.36 | positive
polystyrene | *C(C*)c1ccccc1 | cyclohexane | C1CCCCC1 | 41000 | 5.12 | 0.06727 | 0.0886 | 0.1 | 25.4 | positive
polystyrene | *C(C*)c1ccccc1 | methylcyclohexane | CC1CCCCC1 | 405000 | 2.83 | 0.03383 | 0.0458 | 10.25 | 54.26 | positive
polystyrene | *C(C*)c1ccccc1 | nitroethane | CC[N+](=O)[O-] | 13500 | 1.06 | 0.134 | 0.134 | 5.42 | 6.15 | positive
polystyrene | *C(C*)c1ccccc1 | tert-butyl acetate | CC(=O)OC(C)(C)C | 100000 | 1.06 | 0.02489 | 0.03 | 0.1 | -22.6 | positive
polystyrene | *C(C*)c1ccccc1 | 2-propanone | CC(=O)C | 11700 | 1.03 | 0.16684 | 0.21 | 1.07 | 1.01 | positive
polystyrene | *C(C*)c1ccccc1 | 1,1,1,3,3,3-hexadeutero-2-propanone | [2H]C([2H])([2H])C(=O)C([2H])([2H])[2H] | 7800 | 1.18 | 0.2159 | 0.249 | 0.1 | 12.71 | positive
polystyrene | *C(C*)c1ccccc1 | nitroethane | CC[N+](=O)[O-] | 13500 | 1.06 | 0.2242 | 0.2242 | 1.61 | 6.1 | positive
polystyrene | *C(C*)c1ccccc1 | methylcyclohexane | CC1CCCCC1 | 670000 | 1.1 | 0.05135 | 0.06907 | 0.1 | 219.34 | negative
polystyrene | *C(C*)c1ccccc1 | cyclohexane | C1CCCCC1 | 239000 | 2.78 | 0.0006 |  | 0.1 | 24.37 | positive
polystyrene | *C(C*)c1ccccc1 | cyclohexane | C1CCCCC1 | 190500 | 2.29 | 0.0688 |  | 0.1 | 25.4 | positive
polystyrene | *C(C*)c1ccccc1 | methylcyclohexane | CC1CCCCC1 | 405000 | 2.83 | 0.00805 | 0.011 | 4.58 | 55.11 | positive
polystyrene | *C(C*)c1ccccc1 | cyclohexane | C1CCCCC1 | 769500 | 1.28 | 0.01611 | 0.0216 | 0.1 | 26.62 | positive
polystyrene | *C(C*)c1ccccc1 | dodecadeuterocyclohexane | [2H]C1([2H])C([2H])([2H])C([2H])([2H])C([2H])([2H])C([2H])([2H])C1([2H])[2H] | 25000 | 1.06 | 0.183 |  | 0.1 | 10.14 | positive
polystyrene | *C(C*)c1ccccc1 | methylcyclohexane | CC1CCCCC1 | 17500 | 1.06 | 0.07016 | 0.09374 | 80 | 20.58 | positive
polystyrene | *C(C*)c1ccccc1 | methylcyclohexane | CC1CCCCC1 | 31600 | 1.09 | 0.05402 | 0.0726 | 3.05 | 28.89 | positive
polystyrene | *C(C*)c1ccccc1 | methylcyclohexane | CC1CCCCC1 | 17500 | 1.06 | 0.07016 | 0.09374 | 10 | 21.9 | positive
polystyrene | *C(C*)c1ccccc1 | 2-propanone | CC(=O)C | 22100 | 1.03 | 0.1141 | 0.146 | 1.59 | 98.53 | negative
polystyrene | *C(C*)c1ccccc1 | propionitrile | CCC#N | 25000 | 1.06 | 0.2284 | 0.2798 | 1.88 | 147.78 | negative
polystyrene | *C(C*)c1ccccc1 | methylcyclohexane | CC1CCCCC1 | 17200 | 1.06 | 0.4063 |  | 0.1 | 16.47 | positive
polystyrene | *C(C*)c1ccccc1 | 1,1,1,3,3,3-hexadeutero-2-propanone | [2H]C([2H])([2H])C(=O)C([2H])([2H])[2H] | 13500 | 1.06 | 0.17549 | 0.204 | 1.38 | 65.38 | positive
polystyrene | *C(C*)c1ccccc1 | nitroethane-d5 | [2H]C([2H])([2H])C([2H])([2H])[N+](=O)[O-] | 90100 | 1.04 | 0.0738 | 0.0738 | 0.37 | 67.7 | positive
polystyrene | *C(C*)c1ccccc1 | nitroethane | CC[N+](=O)[O-] | 129200 | 1.03 | 0.1119 | 0.1119 | 1.91 | 49.59 | positive
polystyrene | *C(C*)c1ccccc1 | propionitrile | CCC#N | 22100 | 1.03 | 0.07007 | 0.09 | 3.43 | 172.62 | negative
polystyrene | *C(C*)c1ccccc1 | methylcyclohexane | CC1CCCCC1 | 90000 | 1.04 | 0.09861 | 0.1304 | 0.1 | 46.75 | positive
polystyrene | *C(C*)c1ccccc1 | methylcyclohexane | CC1CCCCC1 | 405000 | 2.83 | 0.04827 | 0.065 | 3.7 | 241.44 | negative
polystyrene | *C(C*)c1ccccc1 | methylcyclohexane | CC1CCCCC1 | 16100 | 1.06 | 0.07483 | 0.0998 | 67.27 | 19.66 | positive
polystyrene | *C(C*)c1ccccc1 | methylcyclohexane | CC1CCCCC1 | 400000 | 1.06 | 0.01102 | 0.01505 | 0.1 | 221.91 | negative
polystyrene | *C(C*)c1ccccc1 | cyclohexane | C1CCCCC1 | 190500 | 2.29 | 0.0194 |  | 0.1 | 26.2 | positive
polystyrene | *C(C*)c1ccccc1 | cyclohexane | C1CCCCC1 | 25000 | 1.06 | 0.034 |  | 0.1 | 5.17 | positive
polystyrene | *C(C*)c1ccccc1 | methylcyclohexane | CC1CCCCC1 | 31600 | 1.09 | 0.2069 | 0.2634 | 11.05 | 29.55 | positive
polystyrene | *C(C*)c1ccccc1 | methylcyclohexane | CC1CCCCC1 | 719000 | 1.06 | 0.0269 |  | 0.1 | 61.62 | positive
polystyrene | *C(C*)c1ccccc1 | dodecadeuterocyclohexane | [2H]C1([2H])C([2H])([2H])C([2H])([2H])C([2H])([2H])C([2H])([2H])C1([2H])[2H] | 25000 | 1.06 | 0.13 |  | 0.1 | 10.34 | positive
polystyrene | *C(C*)c1ccccc1 | acetaldehyde | CC=O | 4140 | 1.03 | 0.12638 | 0.163 | 0.51 | 48.96 | positive
polystyrene | *C(C*)c1ccccc1 | nitroethane | CC[N+](=O)[O-] | 90100 | 1.04 | 0.1454 | 0.1454 | 0.31 | 43.24 | positive
polystyrene | *C(C*)c1ccccc1 | acetaldehyde | CC=O | 4140 | 1.03 | 0.12638 | 0.163 | 2.98 | 37.9 | positive
polystyrene | *C(C*)c1ccccc1 | acetaldehyde | CC=O | 4140 | 1.03 | 0.05318 | 0.0703 | 2.11 | 27.48 | positive
polystyrene | *C(C*)c1ccccc1 | propionitrile | CCC#N | 22100 | 1.03 | 0.20245 | 0.2499 | 1 | 146.56 | negative
polystyrene | *C(C*)c1ccccc1 | methylcyclohexane | CC1CCCCC1 | 109000 | 1.06 | 0.1639 |  | 0.1 | 48.26 | positive
polystyrene | *C(C*)c1ccccc1 | methylcyclohexane | CC1CCCCC1 | 16100 | 1.06 | 0.09728 | 0.1287 | 28.24 | 20.05 | positive
polystyrene | *C(C*)c1ccccc1 | cyclohexane | C1CCCCC1 | 1560000 | 1.03 | 0.0009 |  | 0.1 | 23.5 | positive
polystyrene | *C(C*)c1ccccc1 | propionitrile | CCC#N | 25000 | 1.06 | 0.199 | 0.2459 | 3.45 | 147.14 | negative
polystyrene | *C(C*)c1ccccc1 | methylcyclohexane | CC1CCCCC1 | 16100 | 1.06 | 0.15784 | 0.2044 | 16.77 | 20.75 | positive
polystyrene | *C(C*)c1ccccc1 | propionitrile | CCC#N | 8000 | 1.09 | 0.12673 | 0.16 | 2.9 | -3.73 | positive
polystyrene | *C(C*)c1ccccc1 | cyclohexane | C1CCCCC1 | 239000 | 2.78 | 0.0177 |  | 0.1 | 27.38 | positive
polystyrene | *C(C*)c1ccccc1 | methylcyclohexane | CC1CCCCC1 | 670000 | 1.1 | 0.02695 | 0.03657 | 0.1 | 61.24 | positive
polystyrene | *C(C*)c1ccccc1 | methylcyclohexane | CC1CCCCC1 | 10200 | 1.06 | 0.15197 | 0.1972 | 72.37 | 11.33 | positive
polystyrene | *C(C*)c1ccccc1 | 2-propanone | CC(=O)C | 24700 | 1.04 | 0.01362 | 0.018 | 70 | -22.15 | positive
polystyrene | *C(C*)c1ccccc1 | 1,1,1,3,3,3-hexadeutero-2-propanone | [2H]C([2H])([2H])C(=O)C([2H])([2H])[2H] | 13500 | 1.06 | 0.09654 | 0.114 | 1.72 | 61.51 | positive
polystyrene | *C(C*)c1ccccc1 | cyclohexane | C1CCCCC1 | 280000 | 4.83 | 0.0855 | 0.11192 | 0.1 | 24.7 | positive
polystyrene | *C(C*)c1ccccc1 | cyclohexane | C1CCCCC1 | 200000 | 1.02 | 0.1532 |  | 0.1 | 22.7 | positive
polystyrene | *C(C*)c1ccccc1 | cyclohexane | C1CCCCC1 | 280000 | 4.83 | 0.04351 | 0.05777 | 0.1 | 26.53 | positive
polystyrene | *C(C*)c1ccccc1 | cyclohexane | C1CCCCC1 | 200000 | 1.06 | 0.03598 | 0.0479 | 0.1 | 223.98 | negative
polystyrene | *C(C*)c1ccccc1 | nitroethane | CC[N+](=O)[O-] | 129200 | 1.03 | 0.025 | 0.025 | 2.23 | 46 | positive
polystyrene | *C(C*)c1ccccc1 | methylcyclohexane | CC1CCCCC1 | 405000 | 2.83 | 0.03563 | 0.0482 | 8.42 | 55.15 | positive
polystyrene | *C(C*)c1ccccc1 | nitroethane | CC[N+](=O)[O-] | 30740 | 1.06 | 0.3649 | 0.3649 | 3.67 | 16 | positive
polystyrene | *C(C*)c1ccccc1 | propionitrile | CCC#N | 22100 | 1.03 | 0.1768 | 0.2199 | 4.74 | 63.84 | positive
polystyrene | *C(C*)c1ccccc1 | cyclohexane | C1CCCCC1 | 200000 | 1.02 | 0.0543 |  | 0.1 | 23.83 | positive
polystyrene | *C(C*)c1ccccc1 | nitroethane-d5 | [2H]C([2H])([2H])C([2H])([2H])[N+](=O)[O-] | 90100 | 1.04 | 0.0738 | 0.0738 | 2.26 | 66.91 | positive
polystyrene | *C(C*)c1ccccc1 | cyclohexane | C1CCCCC1 | 346000 | 1.65 | 0.27919 | 0.343 | 0.1 | 19 | positive
polystyrene | *C(C*)c1ccccc1 | methylcyclohexane | CC1CCCCC1 | 16100 | 1.06 | 0.05859 | 0.0786 | 21.97 | 19.88 | positive
polystyrene | *C(C*)c1ccccc1 | cyclopentane | C1CCCC1 | 354000 | 1.02 | 0.04536 | 0.06277 | 0.1 | 10.1 | positive
polystyrene | *C(C*)c1ccccc1 | diisodecyl phthalate | CC(C)CCCCCCCOC(=O)c1ccccc1C(=O)OCCCCCCCC(C)C | 235000 | 2.1 | 0.1398 | 0.15 | 0.1 | 56.35 | positive
polystyrene | *C(C*)c1ccccc1 | methylcyclohexane | CC1CCCCC1 | 17200 | 1.06 | 0.022 |  | 0.1 | 16.47 | positive
polystyrene | *C(C*)c1ccccc1 | cyclohexane | C1CCCCC1 | 200000 | 1.02 | 0.0923 |  | 0.1 | 23.79 | positive
polystyrene | *C(C*)c1ccccc1 | cyclohexane | C1CCCCC1 | 200000 | 1.02 | 0.1701 |  | 0.1 | 21.86 | positive
polystyrene | *C(C*)c1ccccc1 | 1,1,1,3,3,3-hexadeutero-2-propanone | [2H]C([2H])([2H])C(=O)C([2H])([2H])[2H] | 13500 | 1.06 | 0.11126 | 0.131 | 2.2 | 61.36 | positive
polystyrene | *C(C*)c1ccccc1 | cyclohexane | C1CCCCC1 | 200000 | 1.02 | 0.1598 |  | 0.1 | 22.41 | positive
polystyrene | *C(C*)c1ccccc1 | methylcyclohexane | CC1CCCCC1 | 181000 | 1.06 | 0.0435 |  | 0.1 | 53.72 | positive
polystyrene | *C(C*)c1ccccc1 | cyclohexane | C1CCCCC1 | 1560000 | 1.03 | 0.0164 |  | 0.1 | 30.4 | positive
polystyrene | *C(C*)c1ccccc1 | 1-dodecanol | CCCCCCCCCCCCO | 235000 | 2.1 | 0.32663 | 0.38 | 0.1 | 163.7 | positive
polystyrene | *C(C*)c1ccccc1 | cyclohexane | C1CCCCC1 | 1560000 | 1.03 | 0.0015 |  | 0.1 | 27.49 | positive
polystyrene | *C(C*)c1ccccc1 | cyclohexane | C1CCCCC1 | 400000 | 1.06 | 0.01859 | 0.0249 | 0.1 | 221.92 | negative
polystyrene | *C(C*)c1ccccc1 | methylcyclohexane | CC1CCCCC1 | 31600 | 1.09 | 0.06592 | 0.0882 | 3.05 | 29.78 | positive
polystyrene | *C(C*)c1ccccc1 | cyclohexane | C1CCCCC1 | 335500 | 1.69 | 0.08313 | 0.1089 | 0.1 | 24.5 | positive
polystyrene | *C(C*)c1ccccc1 | pentyl acetate | CCCCCOC(=O)C | 1971000 | 1.26 | 0.01666 | 0.0199 | 0.1 | 234.3 | negative
polystyrene | *C(C*)c1ccccc1 | cyclohexane | C1CCCCC1 | 209000 | 2.13 | 0.1287 |  | 0.1 | 24.7 | positive
polystyrene | *C(C*)c1ccccc1 | cyclohexane | C1CCCCC1 | 200000 | 1.02 | 0.0979 |  | 0.1 | 23.76 | positive
polystyrene | *C(C*)c1ccccc1 | cyclohexane | C1CCCCC1 | 123000 | 1.06 | 0.155 |  | 0.1 | 20.82 | positive
polystyrene | *C(C*)c1ccccc1 | nitroethane | CC[N+](=O)[O-] | 129200 | 1.03 | 0.0355 | 0.0355 | 0.6 | 49.24 | positive
polystyrene | *C(C*)c1ccccc1 | cyclohexane | C1CCCCC1 | 171300 | 1.96 | 0.0319 |  | 0.1 | 26.58 | positive
polystyrene | *C(C*)c1ccccc1 | methylcyclohexane | CC1CCCCC1 | 405000 | 2.83 | 0.05069 | 0.0682 | 8.47 | 54.58 | positive
polystyrene | *C(C*)c1ccccc1 | cyclohexane | C1CCCCC1 | 335500 | 1.69 | 0.0637 | 0.084 | 0.1 | 24.84 | positive
polystyrene | *C(C*)c1ccccc1 | methyl acetate | COC(=O)C | 100000 | 1.06 | 0.03459 | 0.039 | 0.1 | 32.3 | positive
polystyrene | *C(C*)c1ccccc1 | propionitrile | CCC#N | 25000 | 1.06 | 0.17688 | 0.22 | 3.16 | 107.45 | positive
polystyrene | *C(C*)c1ccccc1 | methylcyclohexane | CC1CCCCC1 | 17500 | 1.06 | 0.18196 | 0.23366 | 40 | 20.76 | positive
polystyrene | *C(C*)c1ccccc1 | dodecadeuterocyclohexane | [2H]C1([2H])C([2H])([2H])C([2H])([2H])C([2H])([2H])C([2H])([2H])C1([2H])[2H] | 123000 | 1.06 | 0.014 |  | 0.1 | 22.81 | positive
polystyrene | *C(C*)c1ccccc1 | cyclohexane | C1CCCCC1 | 200000 | 1.02 | 0.0799 |  | 0.1 | 23.78 | positive
polystyrene | *C(C*)c1ccccc1 | cyclohexane | C1CCCCC1 | 209000 | 2.13 | 0.0734 |  | 0.1 | 26.37 | positive
polystyrene | *C(C*)c1ccccc1 | tert-butyl acetate | CC(=O)OC(C)(C)C | 600000 | 1.1 | 0.00827 | 0.01 | 0.1 | 0.4 | positive
polystyrene | *C(C*)c1ccccc1 | methylcyclohexane | CC1CCCCC1 | 250000 | 3.91 | 0.07275 | 0.0971 | 1.6 | 56.19 | positive
polystyrene | *C(C*)c1ccccc1 | methylcyclohexane | CC1CCCCC1 | 2700000 | 1.1 | 0.03459 | 0.04682 | 0.1 | 66.87 | positive
polystyrene | *C(C*)c1ccccc1 | methylcyclohexane | CC1CCCCC1 | 405000 | 2.83 | 0.05069 | 0.0682 | 31.84 | 47.91 | positive
polystyrene | *C(C*)c1ccccc1 | nitroethane | CC[N+](=O)[O-] | 13500 | 1.06 | 0.1562 | 0.1562 | 5.45 | 6.17 | positive
polystyrene | *C(C*)c1ccccc1 | cyclohexane | C1CCCCC1 | 769500 | 1.28 | 0.02379 | 0.0318 | 0.1 | 26.99 | positive
polystyrene | *C(C*)c1ccccc1 | cyclohexane | C1CCCCC1 | 142100 | 1.09 | 0.18216 | 0.2309 | 0.1 | 18.5 | positive
polystyrene | *C(C*)c1ccccc1 | methylcyclohexane | CC1CCCCC1 | 10200 | 1.06 | 0.15197 | 0.1972 | 0.1 | 12.57 | positive
polystyrene | *C(C*)c1ccccc1 | 2-propanone | CC(=O)C | 7800 | 1.19 | 0.06934 | 0.09 | 0.1 | -23.4 | positive
polystyrene | *C(C*)c1ccccc1 | methylcyclohexane | CC1CCCCC1 | 31600 | 1.09 | 0.05402 | 0.0726 | 9.05 | 27.73 | positive
polystyrene | *C(C*)c1ccccc1 | methylcyclohexane | CC1CCCCC1 | 405000 | 2.83 | 0.14369 | 0.187 | 9.1 | 50.98 | positive
polystyrene | *C(C*)c1ccccc1 | methylcyclohexane | CC1CCCCC1 | 46400 | 1.06 | 0.0273 |  | 0.1 | 36.62 | positive
polystyrene | *C(C*)c1ccccc1 | propionitrile | CCC#N | 25000 | 1.06 | 0.1432 | 0.1799 | 3.43 | 107.82 | positive
polystyrene | *C(C*)c1ccccc1 | methylcyclohexane | CC1CCCCC1 | 405000 | 2.83 | 0.03563 | 0.0482 | 37.6 | 47.07 | positive
polystyrene | *C(C*)c1ccccc1 | nitroethane | CC[N+](=O)[O-] | 129200 | 1.03 | 0.0812 | 0.0812 | 0.29 | 50.29 | positive
polystyrene | *C(C*)c1ccccc1 | 1,1,1,3,3,3-hexadeutero-2-propanone | [2H]C([2H])([2H])C(=O)C([2H])([2H])[2H] | 13500 | 1.06 | 0.1252 | 0.147 | 1.25 | 67.1 | positive
polystyrene | *C(C*)c1ccccc1 | 1,1,1,3,3,3-hexadeutero-2-propanone | [2H]C([2H])([2H])C(=O)C([2H])([2H])[2H] | 13500 | 1.06 | 0.08534 | 0.101 | 0.56 | 64.77 | positive
polystyrene | *C(C*)c1ccccc1 | hexyl acetate | CCCCCCOC(=O)C | 600000 | 1.1 | 0.07605 | 0.0898 | 0.1 | 266 | negative
polystyrene | *C(C*)c1ccccc1 | cyclohexane | C1CCCCC1 | 400000 | 1.06 | 0.019 |  | 0.1 | 25.73 | positive
polystyrene | *C(C*)c1ccccc1 | acetaldehyde | CC=O | 4140 | 1.03 | 0.13458 | 0.1731 | 1.33 | 40.98 | positive
polystyrene | *C(C*)c1ccccc1 | methylcyclohexane | CC1CCCCC1 | 16100 | 1.06 | 0.1079 |  | 0.1 | 22.55 | positive
polystyrene | *C(C*)c1ccccc1 | cyclohexane | C1CCCCC1 | 239000 | 2.78 | 0.0472 |  | 0.1 | 26.1 | positive
polystyrene | *C(C*)c1ccccc1 | methylcyclohexane | CC1CCCCC1 | 34900 | 1.06 | 0.09767 | 0.1292 | 0.1 | 35.72 | positive
polystyrene | *C(C*)c1ccccc1 | cyclohexane | C1CCCCC1 | 171300 | 1.96 | 0.0615 |  | 0.1 | 223.99 | negative
polystyrene | *C(C*)c1ccccc1 | methylcyclohexane | CC1CCCCC1 | 405000 | 2.83 | 0.14369 | 0.187 | 2.7 | 53.4 | positive
polystyrene | *C(C*)c1ccccc1 | methylcyclohexane | CC1CCCCC1 | 17500 | 1.06 | 0.11796 | 0.15492 | 20 | 21.7 | positive
polystyrene | *C(C*)c1ccccc1 | methylcyclohexane | CC1CCCCC1 | 17500 | 1.06 | 0.24049 | 0.30267 | 40 | 20.28 | positive
polystyrene | *C(C*)c1ccccc1 | cyclohexane | C1CCCCC1 | 142100 | 1.09 | 0.04575 | 0.0607 | 0.1 | 19.91 | positive
polystyrene | *C(C*)c1ccccc1 | nitroethane | CC[N+](=O)[O-] | 90100 | 1.04 | 0.0337 | 0.0337 | 0.19 | 41.79 | positive
polystyrene | *C(C*)c1ccccc1 | cyclohexane | C1CCCCC1 | 2000000 | 1.3 | 0.05 |  | 0.1 | 29.43 | positive
polystyrene | *C(C*)c1ccccc1 | methylcyclohexane | CC1CCCCC1 | 405000 | 2.83 | 0.01836 | 0.025 | 34.68 | 46.33 | positive
polystyrene | *C(C*)c1ccccc1 | cyclohexane | C1CCCCC1 | 200000 | 1.02 | 0.0269 |  | 0.1 | 23.44 | positive
polystyrene | *C(C*)c1ccccc1 | acetaldehyde | CC=O | 4140 | 1.03 | 0.07507 | 0.0985 | 2.7 | 58.94 | positive
polystyrene | *C(C*)c1ccccc1 | methylcyclohexane | CC1CCCCC1 | 181000 | 1.06 | 0.0897 |  | 0.1 | 53.81 | positive
polystyrene | *C(C*)c1ccccc1 | cyclohexane | C1CCCCC1 | 209000 | 2.13 | 0.0092 |  | 0.1 | 26.06 | positive
polystyrene | *C(C*)c1ccccc1 | 2-propanone | CC(=O)C | 13500 | 1.06 | 0.21273 | 0.264 | 0.2 | 11.67 | positive
polystyrene | *C(C*)c1ccccc1 | cyclohexane | C1CCCCC1 | 286000 | 1.43 | 0.07225 | 0.095 | 0.1 | 25.55 | positive
polystyrene | *C(C*)c1ccccc1 | cyclohexane | C1CCCCC1 | 280000 | 4.83 | 0.04352 | 0.05779 | 0.1 | 24.96 | positive
polystyrene | *C(C*)c1ccccc1 | methylcyclohexane | CC1CCCCC1 | 16100 | 1.06 | 0.05859 | 0.0786 | 25.2 | 19.67 | positive
polystyrene | *C(C*)c1ccccc1 | methylcyclohexane | CC1CCCCC1 | 16100 | 1.06 | 0.15784 | 0.2044 | 56.88 | 19.6 | positive
polystyrene | *C(C*)c1ccccc1 | cyclohexane | C1CCCCC1 | 600000 | 1.1 | 0.04521 | 0.06 | 0.1 | 28.28 | positive
polystyrene | *C(C*)c1ccccc1 | methylcyclohexane | CC1CCCCC1 | 31600 | 1.09 | 0.11556 | 0.1519 | 7.05 | 30.38 | positive
polystyrene | *C(C*)c1ccccc1 | methylcyclohexane | CC1CCCCC1 | 20200 | 1.06 | 0.2836 |  | 0.1 | 24.15 | positive
polystyrene | *C(C*)c1ccccc1 | 1,1,1,3,3,3-hexadeutero-2-propanone | [2H]C([2H])([2H])C(=O)C([2H])([2H])[2H] | 13500 | 1.06 | 0.11126 | 0.131 | 1.68 | 99.64 | negative
polystyrene | *C(C*)c1ccccc1 | cyclohexane | C1CCCCC1 | 142100 | 1.09 | 0.09019 | 0.11787 | 0.1 | 20.14 | positive
polystyrene | *C(C*)c1ccccc1 | methylcyclohexane | CC1CCCCC1 | 16100 | 1.06 | 0.19234 | 0.2461 | 9.12 | 21.08 | positive
polystyrene | *C(C*)c1ccccc1 | nitroethane | CC[N+](=O)[O-] | 13500 | 1.06 | 0.0625 | 0.0625 | 1.07 | 3.43 | positive
polystyrene | *C(C*)c1ccccc1 | methylcyclohexane | CC1CCCCC1 | 405000 | 2.83 | 0.04449 | 0.06 | 4.11 | 57.35 | positive
polystyrene | *C(C*)c1ccccc1 | tert-butyl acetate | CC(=O)OC(C)(C)C | 600000 | 1.1 | 0.02489 | 0.03 | 0.1 | 118.4 | negative
polystyrene | *C(C*)c1ccccc1 | acetaldehyde | CC=O | 4140 | 1.03 | 0.13458 | 0.1731 | 2.83 | 35.84 | positive
polystyrene | *C(C*)c1ccccc1 | methylcyclohexane | CC1CCCCC1 | 405000 | 2.83 | 0.0049 | 0.0067 | 16.01 | 49.97 | positive
polystyrene | *C(C*)c1ccccc1 | dodecadeuterocyclohexane | [2H]C1([2H])C([2H])([2H])C([2H])([2H])C([2H])([2H])C([2H])([2H])C1([2H])[2H] | 400000 | 1.06 | 0.101 |  | 0.1 | 29.46 | positive
polystyrene | *C(C*)c1ccccc1 | cyclohexane | C1CCCCC1 | 346000 | 1.65 | 0.28187 | 0.346 | 0.1 | 19 | positive
polystyrene | *C(C*)c1ccccc1 | cyclohexane | C1CCCCC1 | 280000 | 4.83 | 0.02952 | 0.03938 | 0.1 | 18.99 | positive
polystyrene | *C(C*)c1ccccc1 | n-hexane | CCCCCC | 1240 | 1.07 | 0.12978 | 0.192 | 0.1 | 1.55 | positive
polystyrene | *C(C*)c1ccccc1 | nitroethane | CC[N+](=O)[O-] | 129200 | 1.03 | 0.0457 | 0.0457 | 0.76 | 49.59 | positive
polystyrene | *C(C*)c1ccccc1 | nitroethane | CC[N+](=O)[O-] | 90100 | 1.04 | 0.1651 | 0.1651 | 5.18 | 40.98 | positive
polystyrene | *C(C*)c1ccccc1 | methylcyclohexane | CC1CCCCC1 | 97200 | 1.06 | 0.07865 | 0.10475 | 0.1 | 232.66 | negative
polystyrene | *C(C*)c1ccccc1 | propionitrile | CCC#N | 22100 | 1.03 | 0.07007 | 0.09 | 4.26 | 63.11 | positive
polystyrene | *C(C*)c1ccccc1 | cyclohexane | C1CCCCC1 | 1560000 | 1.03 | 0.1366 |  | 0.1 | 27.49 | positive
polystyrene | *C(C*)c1ccccc1 | cyclohexane | C1CCCCC1 | 90000 | 1.04 | 0.12075 | 0.1562 | 0.1 | 19.32 | positive
polystyrene | *C(C*)c1ccccc1 | methylcyclohexane | CC1CCCCC1 | 16100 | 1.06 | 0.19234 | 0.2461 | 68.65 | 19.3 | positive
polystyrene | *C(C*)c1ccccc1 | methylcyclohexane | CC1CCCCC1 | 16100 | 1.06 | 0.09728 | 0.1287 | 6.86 | 22.02 | positive
polystyrene | *C(C*)c1ccccc1 | n-hexane | CCCCCC | 1240 | 1.07 | 0.11821 | 0.176 | 0.1 | 1.75 | positive
polystyrene | *C(C*)c1ccccc1 | 1,1,1,3,3,3-hexadeutero-2-propanone | [2H]C([2H])([2H])C(=O)C([2H])([2H])[2H] | 13500 | 1.06 | 0.17549 | 0.204 | 0.49 | 76.52 | positive
polystyrene | *C(C*)c1ccccc1 | cyclohexane | C1CCCCC1 | 400000 | 1.06 | 0.05189 | 0.0687 | 0.1 | 221.52 | negative
polystyrene | *C(C*)c1ccccc1 | cyclopentane | C1CCCC1 | 43000 | 1.01 | 0.19408 | 0.2534 | 0.1 | -5.9 | positive
polystyrene | *C(C*)c1ccccc1 | methylcyclohexane | CC1CCCCC1 | 109000 | 1.06 | 0.0022 |  | 0.1 | 39.89 | positive
polystyrene | *C(C*)c1ccccc1 | acetaldehyde | CC=O | 4140 | 1.03 | 0.13206 | 0.17 | 1.66 | 104.95 | negative
polystyrene | *C(C*)c1ccccc1 | 2-propanone | CC(=O)C | 16600 | 1.05 | 0.1419 | 0.18 | 76.7 | -15.75 | positive
polystyrene | *C(C*)c1ccccc1 | dodecadeuterocyclohexane | [2H]C1([2H])C([2H])([2H])C([2H])([2H])C([2H])([2H])C([2H])([2H])C1([2H])[2H] | 13200000 | 1.13 | 0.0083 |  | 0.1 | 36.71 | positive
polystyrene | *C(C*)c1ccccc1 | nitroethane | CC[N+](=O)[O-] | 30740 | 1.06 | 0.1393 | 0.1393 | 4.83 | 23.46 | positive
polystyrene | *C(C*)c1ccccc1 | 1,1,1,3,3,3-hexadeutero-2-propanone | [2H]C([2H])([2H])C(=O)C([2H])([2H])[2H] | 13500 | 1.06 | 0.19786 | 0.229 | 1.54 | 62.07 | positive
polystyrene | *C(C*)c1ccccc1 | acetaldehyde | CC=O | 4140 | 1.03 | 0.17331 | 0.2201 | 4.91 | 29.93 | positive
polystyrene | *C(C*)c1ccccc1 | cyclohexane | C1CCCCC1 | 209000 | 2.13 | 0.0319 |  | 0.1 | 27.6 | positive
polystyrene | *C(C*)c1ccccc1 | cyclopentane | C1CCCC1 | 791000 | 1.01 | 0.09908 | 0.1342 | 0.1 | 163.7 | negative
polystyrene | *C(C*)c1ccccc1 | propionitrile | CCC#N | 25000 | 1.06 | 0.15992 | 0.1999 | 3.91 | 147.52 | negative
polystyrene | *C(C*)c1ccccc1 | methylcyclohexane | CC1CCCCC1 | 20200 | 1.06 | 0.2226 |  | 0.1 | 25.54 | positive
polystyrene | *C(C*)c1ccccc1 | cyclohexane | C1CCCCC1 | 280000 | 4.83 | 0.09662 | 0.126 | 0.1 | 24.24 | positive
polystyrene | *C(C*)c1ccccc1 | methylcyclohexane | CC1CCCCC1 | 31600 | 1.09 | 0.03653 | 0.0494 | 2.05 | 27.86 | positive
polystyrene | *C(C*)c1ccccc1 | methylcyclohexane | CC1CCCCC1 | 17500 | 1.06 | 0.18196 | 0.23366 | 20 | 21.71 | positive
polystyrene | *C(C*)c1ccccc1 | methylcyclohexane | CC1CCCCC1 | 16100 | 1.06 | 0.09728 | 0.1287 | 21.57 | 20.44 | positive
polystyrene | *C(C*)c1ccccc1 | methylcyclohexane | CC1CCCCC1 | 31600 | 1.09 | 0.03653 | 0.0494 | 1.05 | 28.15 | positive
polystyrene | *C(C*)c1ccccc1 | cyclohexane | C1CCCCC1 | 2000000 | 1.3 | 0.014 |  | 0.1 | 29.68 | positive
polystyrene | *C(C*)c1ccccc1 | cyclohexane | C1CCCCC1 | 346000 | 1.65 | 0.0108 | 0.0145 | 0.1 | 24 | positive
polystyrene | *C(C*)c1ccccc1 | cyclohexane | C1CCCCC1 | 142100 | 1.09 | 0.04569 | 0.06062 | 0.1 | 20.65 | positive
polystyrene | *C(C*)c1ccccc1 | nitroethane | CC[N+](=O)[O-] | 13500 | 1.06 | 0.2634 | 0.2634 | 0.33 | 5.38 | positive
polystyrene | *C(C*)c1ccccc1 | cyclohexane | C1CCCCC1 | 171300 | 1.96 | 0.0806 |  | 0.1 | 25.09 | positive
polystyrene | *C(C*)c1ccccc1 | cyclohexane | C1CCCCC1 | 37000 | 1.06 | 0.06347 | 0.0837 | 0.1 | 12.37 | positive
polystyrene | *C(C*)c1ccccc1 | cyclohexane | C1CCCCC1 | 346000 | 1.65 | 0.03758 | 0.05 | 0.1 | 27.7 | positive
polystyrene | *C(C*)c1ccccc1 | cyclopentane | C1CCCC1 | 354000 | 1.02 | 0.12673 | 0.1698 | 0.1 | 167.1 | negative
polystyrene | *C(C*)c1ccccc1 | methylcyclohexane | CC1CCCCC1 | 34900 | 1.06 | 0.0529 |  | 0.1 | 34.78 | positive
polystyrene | *C(C*)c1ccccc1 | cyclohexane | C1CCCCC1 | 190500 | 2.29 | 0.0452 |  | 0.1 | 223.74 | negative
polystyrene | *C(C*)c1ccccc1 | cyclohexane | C1CCCCC1 | 239000 | 2.78 | 0.0296 |  | 0.1 | 27.09 | positive
polystyrene | *C(C*)c1ccccc1 | cyclohexane | C1CCCCC1 | 2700000 | 1.1 | 0.02741 | 0.0366 | 0.1 | 31.09 | positive
polystyrene | *C(C*)c1ccccc1 | methylcyclohexane | CC1CCCCC1 | 31600 | 1.09 | 0.2069 | 0.2634 | 3.05 | 31.29 | positive
polystyrene | *C(C*)c1ccccc1 | methylcyclohexane | CC1CCCCC1 | 16100 | 1.06 | 0.19234 | 0.2461 | 73.55 | 19.42 | positive
polystyrene | *C(C*)c1ccccc1 | acetaldehyde | CC=O | 4140 | 1.03 | 0.13206 | 0.17 | 0.69 | 44.84 | positive
polystyrene | *C(C*)c1ccccc1 | methylcyclohexane | CC1CCCCC1 | 16100 | 1.06 | 0.23404 | 0.2952 | 10.59 | 20.05 | positive
polystyrene | *C(C*)c1ccccc1 | 1,1,1,3,3,3-hexadeutero-2-propanone | [2H]C([2H])([2H])C(=O)C([2H])([2H])[2H] | 13500 | 1.06 | 0.1252 | 0.147 | 2.48 | 59.13 | positive
polystyrene | *C(C*)c1ccccc1 | cyclohexane | C1CCCCC1 | 280000 | 4.83 | 0.0382 | 0.05081 | 0.1 | 22.99 | positive
polystyrene | *C(C*)c1ccccc1 | 1,1,1,3,3,3-hexadeutero-2-propanone | [2H]C([2H])([2H])C(=O)C([2H])([2H])[2H] | 13500 | 1.06 | 0.13921 | 0.163 | 0.74 | 72.11 | positive
polystyrene | *C(C*)c1ccccc1 | 2-propanone | CC(=O)C | 22100 | 1.03 | 0.08597 | 0.111 | 0.99 | 98.15 | negative
polystyrene | *C(C*)c1ccccc1 | propionitrile | CCC#N | 22100 | 1.03 | 0.15154 | 0.1899 | 0.35 | 136.99 | negative
polystyrene | *C(C*)c1ccccc1 | trans-decahydronaphthalene | C1CCC2CCCCC2C1 | 270000 | 2 | 0.172 |  | 10 | 11.15 | positive
polystyrene | *C(C*)c1ccccc1 | methylcyclohexane | CC1CCCCC1 | 405000 | 2.83 | 0.00805 | 0.011 | 7.98 | 53.52 | positive
polystyrene | *C(C*)c1ccccc1 | nitroethane | CC[N+](=O)[O-] | 129200 | 1.03 | 0.1212 | 0.1212 | 3.45 | 49.08 | positive
polystyrene | *C(C*)c1ccccc1 | acetaldehyde | CC=O | 4140 | 1.03 | 0.17331 | 0.2201 | 4.41 | 117.97 | negative
polystyrene | *C(C*)c1ccccc1 | acetaldehyde | CC=O | 4140 | 1.03 | 0.07507 | 0.0985 | 4.22 | 50.46 | positive
polystyrene | *C(C*)c1ccccc1 | cyclohexane | C1CCCCC1 | 142100 | 1.09 | 0.06338 | 0.08358 | 0.1 | 20.54 | positive
polystyrene | *C(C*)c1ccccc1 | acetaldehyde | CC=O | 4140 | 1.03 | 0.1094 | 0.1419 | 3.12 | 10.02 | positive
polystyrene | *C(C*)c1ccccc1 | cyclohexane | C1CCCCC1 | 200000 | 1.02 | 0.0365 |  | 0.1 | 23.7 | positive
polystyrene | *C(C*)c1ccccc1 | propionitrile | CCC#N | 25000 | 1.06 | 0.2284 | 0.2798 | 0.64 | 71.67 | positive
polystyrene | *C(C*)c1ccccc1 | cyclohexane | C1CCCCC1 | 123000 | 1.06 | 0.08 |  | 0.1 | 21.44 | positive
polystyrene | *C(C*)c1ccccc1 | n-pentane | CCCCC | 1240 | 1.07 | 0.08228 | 0.13 | 0.1 | 9.95 | positive
polystyrene | *C(C*)c1ccccc1 | methylcyclohexane | CC1CCCCC1 | 400000 | 1.06 | 0.04232 | 0.05712 | 0.1 | 59.53 | positive
polystyrene | *C(C*)c1ccccc1 | methylcyclohexane | CC1CCCCC1 | 17200 | 1.06 | 0.0741 |  | 0.1 | 22.44 | positive
polystyrene | *C(C*)c1ccccc1 | methylcyclohexane | CC1CCCCC1 | 405000 | 2.83 | 0.03563 | 0.0482 | 43.53 | 45.77 | positive
polystyrene | *C(C*)c1ccccc1 | methylcyclopentane | CC1CCCC1 | 25000 | 1.06 | 0.13285 | 0.177 | 2.27 | 29.53 | positive
polystyrene | *C(C*)c1ccccc1 | propionitrile | CCC#N | 8000 | 1.09 | 0.22857 | 0.28 | 1.65 | -1.17 | positive
polystyrene | *C(C*)c1ccccc1 | propionitrile | CCC#N | 8000 | 1.09 | 0.10221 | 0.13 | 2.87 | -5.53 | positive
polystyrene | *C(C*)c1ccccc1 | propionitrile | CCC#N | 22100 | 1.03 | 0.08414 | 0.1076 | 4.35 | 64.1 | positive
polystyrene | *C(C*)c1ccccc1 | tert-butyl acetate | CC(=O)OC(C)(C)C | 233000 | 1.06 | 0.16306 | 0.191 | 0.1 | 136.1 | negative
polystyrene | *C(C*)c1ccccc1 | cyclohexane | C1CCCCC1 | 209000 | 2.13 | 0.0185 |  | 0.1 | 221.61 | negative
polystyrene | *C(C*)c1ccccc1 | methylcyclohexane | CC1CCCCC1 | 34900 | 1.06 | 0.0287 |  | 0.1 | 32.54 | positive
polystyrene | *C(C*)c1ccccc1 | cyclohexane | C1CCCCC1 | 200000 | 1.06 | 0.07389 | 0.0971 | 0.1 | 23.92 | positive
polystyrene | *C(C*)c1ccccc1 | 1,1,1,3,3,3-hexadeutero-2-propanone | [2H]C([2H])([2H])C(=O)C([2H])([2H])[2H] | 13500 | 1.06 | 0.19786 | 0.229 | 0.26 | 75.18 | positive
polystyrene | *C(C*)c1ccccc1 | acetaldehyde | CC=O | 4140 | 1.03 | 0.14593 | 0.187 | 5.35 | 119.98 | negative
polystyrene | *C(C*)c1ccccc1 | methylcyclohexane | CC1CCCCC1 | 37900 | 1.01 | 0.11659 | 0.1532 | 0.1 | 37.38 | positive
polystyrene | *C(C*)c1ccccc1 | n-pentane | CCCCC | 1240 | 1.07 | 0.0625 | 0.1 | 0.1 | 7.85 | positive
polystyrene | *C(C*)c1ccccc1 | tert-butyl acetate | CC(=O)OC(C)(C)C | 600000 | 1.1 | 0.08485 | 0.101 | 0.1 | 121 | negative
polystyrene | *C(C*)c1ccccc1 | methylcyclohexane | CC1CCCCC1 | 405000 | 2.83 | 0.04827 | 0.065 | 3.98 | 243.89 | negative
polystyrene | *C(C*)c1ccccc1 | propionitrile | CCC#N | 22100 | 1.03 | 0.08414 | 0.1076 | 4.9 | 181.63 | negative
polystyrene | *C(C*)c1ccccc1 | cyclohexane | C1CCCCC1 | 200000 | 1.02 | 0.1282 |  | 0.1 | 23.32 | positive
polystyrene | *C(C*)c1ccccc1 | methylcyclohexane | CC1CCCCC1 | 200000 | 1.06 | 0.10205 | 0.13479 | 0.1 | 227.74 | negative
polystyrene | *C(C*)c1ccccc1 | acetaldehyde | CC=O | 4140 | 1.03 | 0.04244 | 0.0563 | 3.68 | -3.99 | positive
polystyrene | *C(C*)c1ccccc1 | trans-decahydronaphthalene | C1CCC2CCCCC2C1 | 233000 | 1.06 | 0.12704 | 0.1494 | 0.1 | 13.6 | positive
polystyrene | *C(C*)c1ccccc1 | nitroethane | CC[N+](=O)[O-] | 129200 | 1.03 | 0.0929 | 0.0929 | 1.76 | 49.48 | positive
polystyrene | *C(C*)c1ccccc1 | 2-propanone | CC(=O)C | 13500 | 1.06 | 0.08279 | 0.107 | 0.62 | 10.04 | positive
polystyrene | *C(C*)c1ccccc1 | methylcyclohexane | CC1CCCCC1 | 405000 | 2.83 | 0.01836 | 0.025 | 59.29 | 43.03 | positive
polystyrene | *C(C*)c1ccccc1 | cyclohexane | C1CCCCC1 | 423300 | 1.24 | 0.05906 | 0.078 | 0.1 | 25.7 | positive
polystyrene | *C(C*)c1ccccc1 | nitroethane | CC[N+](=O)[O-] | 129200 | 1.03 | 0.0535 | 0.0535 | 4.06 | 48.79 | positive
polystyrene | *C(C*)c1ccccc1 | propionitrile | CCC#N | 22100 | 1.03 | 0.15154 | 0.1899 | 3.78 | 172.53 | negative
polystyrene | *C(C*)c1ccccc1 | cyclohexane | C1CCCCC1 | 239000 | 2.78 | 0.0694 |  | 0.1 | 26.23 | positive
polystyrene | *C(C*)c1ccccc1 | propionitrile | CCC#N | 25000 | 1.06 | 0.2284 | 0.2798 | 0.97 | 139.56 | negative
polystyrene | *C(C*)c1ccccc1 | propionitrile | CCC#N | 25000 | 1.06 | 0.13391 | 0.1687 | 2.28 | 130.6 | negative
polystyrene | *C(C*)c1ccccc1 | nitroethane | CC[N+](=O)[O-] | 13500 | 1.06 | 0.2048 | 0.2048 | 3.49 | 6.01 | positive
polystyrene | *C(C*)c1ccccc1 | propionitrile | CCC#N | 25000 | 1.06 | 0.17688 | 0.22 | 3.74 | 99.87 | positive
polystyrene | *C(C*)c1ccccc1 | propionitrile | CCC#N | 13500 | 1.06 | 0.18164 | 0.2256 | 2.3 | 34.15 | positive
polystyrene | *C(C*)c1ccccc1 | cyclohexane | C1CCCCC1 | 41000 | 5.12 | 0.04155 | 0.0552 | 0.1 | 25.7 | positive
polystyrene | *C(C*)c1ccccc1 | 2-propanone | CC(=O)C | 13500 | 1.06 | 0.18284 | 0.229 | 0.31 | 12.2 | positive
polystyrene | *C(C*)c1ccccc1 | methylcyclohexane | CC1CCCCC1 | 17300 | 1.06 | 0.3831 |  | 0.1 | 16.48 | positive
polystyrene | *C(C*)c1ccccc1 | methylcyclohexane | CC1CCCCC1 | 109000 | 1.06 | 0.0263 |  | 0.1 | 48.26 | positive
polystyrene | *C(C*)c1ccccc1 | acetaldehyde | CC=O | 4140 | 1.03 | 0.09618 | 0.1253 | 2.91 | 8.6 | positive
polystyrene | *C(C*)c1ccccc1 | methylcyclohexane | CC1CCCCC1 | 16100 | 1.06 | 0.13168 | 0.1721 | 77.28 | 20.06 | positive
polystyrene | *C(C*)c1ccccc1 | 1,1,1,3,3,3-hexadeutero-2-propanone | [2H]C([2H])([2H])C(=O)C([2H])([2H])[2H] | 13500 | 1.06 | 0.08534 | 0.101 | 1.65 | 58.94 | positive
polystyrene | *C(C*)c1ccccc1 | methylcyclohexane | CC1CCCCC1 | 16100 | 1.06 | 0.07483 | 0.0998 | 37.27 | 19.52 | positive
polystyrene | *C(C*)c1ccccc1 | nitroethane | CC[N+](=O)[O-] | 30740 | 1.06 | 0.0861 | 0.0861 | 0.04 | 23.72 | positive
polystyrene | *C(C*)c1ccccc1 | cyclohexane | C1CCCCC1 | 346000 | 1.65 | 0.19319 | 0.244 | 0.1 | 24 | positive
polystyrene | *C(C*)c1ccccc1 | nitroethane | CC[N+](=O)[O-] | 30740 | 1.06 | 0.1388 | 0.1388 | 4.32 | 23.6 | positive
polystyrene | *C(C*)c1ccccc1 | methylcyclohexane | CC1CCCCC1 | 405000 | 2.83 | 0.00805 | 0.011 | 9.25 | 52.94 | positive
polystyrene | *C(C*)c1ccccc1 | pentyl acetate | CCCCCOC(=O)C | 600000 | 1.1 | 0.0727 | 0.0859 | 0.1 | 239.2 | negative
polystyrene | *C(C*)c1ccccc1 | methylcyclohexane | CC1CCCCC1 | 17500 | 1.06 | 0.16581 | 0.21412 | 10 | 22.8 | positive
polystyrene | *C(C*)c1ccccc1 | propionitrile | CCC#N | 22100 | 1.03 | 0.12673 | 0.16 | 2.85 | 163.77 | negative
polystyrene | *C(C*)c1ccccc1 | acetaldehyde | CC=O | 4140 | 1.03 | 0.12638 | 0.163 | 2.26 | 107.01 | negative
polystyrene | *C(C*)c1ccccc1 | methylcyclohexane | CC1CCCCC1 | 405000 | 2.83 | 0.09048 | 0.12 | 8.85 | 53.01 | positive
polystyrene | *C(C*)c1ccccc1 | 1,1,1,3,3,3-hexadeutero-2-propanone | [2H]C([2H])([2H])C(=O)C([2H])([2H])[2H] | 11500 | 1.07 | 0.18978 | 0.22 | 0.1 | 10.08 | positive
polystyrene | *C(C*)c1ccccc1 | methylcyclohexane | CC1CCCCC1 | 405000 | 2.83 | 0.09048 | 0.12 | 3.1 | 55.6 | positive
polystyrene | *C(C*)c1ccccc1 | cyclohexane | C1CCCCC1 | 123000 | 1.06 | 0.122 |  | 0.1 | 21.39 | positive
polystyrene | *C(C*)c1ccccc1 | acetaldehyde | CC=O | 4140 | 1.03 | 0.13206 | 0.17 | 0.89 | 43.87 | positive
polystyrene | *C(C*)c1ccccc1 | cyclohexane | C1CCCCC1 | 423300 | 1.24 | 0.07702 | 0.1011 | 0.1 | 25.03 | positive
polystyrene | *C(C*)c1ccccc1 | propionitrile | CCC#N | 22100 | 1.03 | 0.1768 | 0.2199 | 0.48 | 86.12 | positive
polystyrene | *C(C*)c1ccccc1 | dodecadeuterocyclohexane | [2H]C1([2H])C([2H])([2H])C([2H])([2H])C([2H])([2H])C([2H])([2H])C1([2H])[2H] | 400000 | 1.06 | 0.009 |  | 0.1 | 28.9 | positive
polystyrene | *C(C*)c1ccccc1 | methylcyclohexane | CC1CCCCC1 | 16100 | 1.06 | 0.09728 | 0.1287 | 36.48 | 19.77 | positive
polystyrene | *C(C*)c1ccccc1 | ethyl acetate | CCOC(=O)C | 600000 | 1.1 | 0.03369 | 0.039 | 0.1 | 147.5 | negative
polystyrene | *C(C*)c1ccccc1 | methylcyclohexane | CC1CCCCC1 | 17200 | 1.06 | 0.014 |  | 0.1 | 13.5 | positive
polystyrene | *C(C*)c1ccccc1 | methylcyclohexane | CC1CCCCC1 | 31600 | 1.09 | 0.15915 | 0.206 | 5.05 | 31.38 | positive
polystyrene | *C(C*)c1ccccc1 | cyclohexane | C1CCCCC1 | 20400 | 1.06 | 0.23516 | 0.293 | 0.1 | 5.9 | positive
polystyrene | *C(C*)c1ccccc1 | cyclohexane | C1CCCCC1 | 423300 | 1.24 | 0.02457 | 0.03284 | 0.1 | 25.66 | positive
polystyrene | *C(C*)c1ccccc1 | methylcyclohexane | CC1CCCCC1 | 16100 | 1.06 | 0.05859 | 0.0786 | 63.06 | 19.3 | positive
polystyrene | *C(C*)c1ccccc1 | 1,1,1,3,3,3-hexadeutero-2-propanone | [2H]C([2H])([2H])C(=O)C([2H])([2H])[2H] | 13500 | 1.06 | 0.17549 | 0.204 | 2.23 | 59.98 | positive
polystyrene | *C(C*)c1ccccc1 | methylcyclohexane | CC1CCCCC1 | 400000 | 1.06 | 0.05273 | 0.0709 | 0.1 | 59.43 | positive
polystyrene | *C(C*)c1ccccc1 | cyclohexane | C1CCCCC1 | 346000 | 1.65 | 0.24562 | 0.305 | 0.1 | 21 | positive
polystyrene | *C(C*)c1ccccc1 | methylcyclohexane | CC1CCCCC1 | 31600 | 1.09 | 0.03653 | 0.0494 | 5.05 | 27.26 | positive
polystyrene | *C(C*)c1ccccc1 | cyclohexane | C1CCCCC1 | 280000 | 4.83 | 0.13972 | 0.1796 | 0.1 | 23.5 | positive
polystyrene | *C(C*)c1ccccc1 | methylcyclohexane | CC1CCCCC1 | 20200 | 1.06 | 0.116 |  | 0.1 | 25.7 | positive
polystyrene | *C(C*)c1ccccc1 | cyclohexane | C1CCCCC1 | 1560000 | 1.03 | 0.0092 |  | 0.1 | 30.1 | positive
polystyrene | *C(C*)c1ccccc1 | propionitrile | CCC#N | 22100 | 1.03 | 0.20245 | 0.2499 | 1.82 | 155 | negative
polystyrene | *C(C*)c1ccccc1 | cyclohexane | C1CCCCC1 | 280000 | 4.83 | 0.13984 | 0.17974 | 0.1 | 22.96 | positive
polystyrene | *C(C*)c1ccccc1 | cyclohexane | C1CCCCC1 | 200000 | 1.02 | 0.0333 |  | 0.1 | 23.61 | positive
polystyrene | *C(C*)c1ccccc1 | propionitrile | CCC#N | 22100 | 1.03 | 0.20245 | 0.2499 | 4.55 | 63.83 | positive
polystyrene | *C(C*)c1ccccc1 | cyclohexane | C1CCCCC1 | 2700000 | 1.1 | 0.01177 | 0.0158 | 0.1 | 215.94 | negative
polystyrene | *C(C*)c1ccccc1 | nitroethane | CC[N+](=O)[O-] | 30740 | 1.06 | 0.1503 | 0.1503 | 0.63 | 24.3 | positive
polystyrene | *C(C*)c1ccccc1 | cyclohexane | C1CCCCC1 | 1560000 | 1.03 | 0.0078 |  | 0.1 | 29.95 | positive
polystyrene | *C(C*)c1ccccc1 | methylcyclohexane | CC1CCCCC1 | 17300 | 1.06 | 0.1097 |  | 0.1 | 22.75 | positive
polystyrene | *C(C*)c1ccccc1 | cyclohexane | C1CCCCC1 | 280000 | 4.83 | 0.1715 | 0.21815 | 0.1 | 23.5 | positive
polystyrene | *C(C*)c1ccccc1 | cyclohexane | C1CCCCC1 | 1560000 | 1.03 | 0.0041 |  | 0.1 | 29.12 | positive
polystyrene | *C(C*)c1ccccc1 | methylcyclohexane | CC1CCCCC1 | 405000 | 2.83 | 0.03563 | 0.0482 | 65.87 | 43.79 | positive
polystyrene | *C(C*)c1ccccc1 | 1,1,1,3,3,3-hexadeutero-2-propanone | [2H]C([2H])([2H])C(=O)C([2H])([2H])[2H] | 13500 | 1.06 | 0.19786 | 0.229 | 2.01 | 59.37 | positive
polystyrene | *C(C*)c1ccccc1 | cyclohexane | C1CCCCC1 | 280000 | 4.83 | 0.16282 | 0.2077 | 0.1 | 22.07 | positive
polystyrene | *C(C*)c1ccccc1 | methylcyclohexane | CC1CCCCC1 | 16100 | 1.06 | 0.2115 |  | 0.1 | 22.78 | positive
polystyrene | *C(C*)c1ccccc1 | cyclohexane | C1CCCCC1 | 239000 | 2.78 | 0.1643 |  | 0.1 | 23.83 | positive
polystyrene | *C(C*)c1ccccc1 | cyclohexane | C1CCCCC1 | 209000 | 2.13 | 0.1171 |  | 0.1 | 224.3 | negative
polystyrene | *C(C*)c1ccccc1 | dodecadeuterocyclohexane | [2H]C1([2H])C([2H])([2H])C([2H])([2H])C([2H])([2H])C([2H])([2H])C1([2H])[2H] | 25000 | 1.06 | 0.088 |  | 0.1 | 10.16 | positive
polystyrene | *C(C*)c1ccccc1 | methylcyclohexane | CC1CCCCC1 | 18700 | 1.06 | 0.2271 |  | 0.1 | 23.16 | positive
polystyrene | *C(C*)c1ccccc1 | propionitrile | CCC#N | 8000 | 1.09 | 0.24615 | 0.3 | 3.42 | -3.01 | positive
polystyrene | *C(C*)c1ccccc1 | cyclohexane | C1CCCCC1 | 200000 | 1.02 | 0.0791 |  | 0.1 | 23.84 | positive
polystyrene | *C(C*)c1ccccc1 | cyclohexane | C1CCCCC1 | 190000 | 1.04 | 0.02288 | 0.0306 | 0.1 | 23.38 | positive
polystyrene | *C(C*)c1ccccc1 | propionitrile | CCC#N | 8000 | 1.09 | 0.17688 | 0.22 | 4.09 | -4.16 | positive
polystyrene | *C(C*)c1ccccc1 | propionitrile | CCC#N | 25000 | 1.06 | 0.13391 | 0.1687 | 2.61 | 99.57 | positive
polystyrene | *C(C*)c1ccccc1 | methylcyclohexane | CC1CCCCC1 | 16100 | 1.06 | 0.05859 | 0.0786 | 33.05 | 19.36 | positive
polystyrene | *C(C*)c1ccccc1 | propionitrile | CCC#N | 22100 | 1.03 | 0.08414 | 0.1076 | 4.4 | 64.1 | positive
polystyrene | *C(C*)c1ccccc1 | methylcyclohexane | CC1CCCCC1 | 16100 | 1.06 | 0.3088 |  | 0.1 | 21.01 | positive
polystyrene | *C(C*)c1ccccc1 | methylcyclohexane | CC1CCCCC1 | 405000 | 2.83 | 0.03383 | 0.0458 | 8.78 | 54.77 | positive
polystyrene | *C(C*)c1ccccc1 | cyclohexane | C1CCCCC1 | 200000 | 1.02 | 0.0404 |  | 0.1 | 23.74 | positive
polystyrene | *C(C*)c1ccccc1 | tert-butyl acetate | CC(=O)OC(C)(C)C | 233000 | 1.06 | 0.05933 | 0.071 | 0.1 | 130 | negative
polystyrene | *C(C*)c1ccccc1 | propionitrile | CCC#N | 25000 | 1.06 | 0.199 | 0.2459 | 4.06 | 92.51 | positive
polystyrene | *C(C*)c1ccccc1 | dodecadeuterocyclohexane | [2H]C1([2H])C([2H])([2H])C([2H])([2H])C([2H])([2H])C([2H])([2H])C1([2H])[2H] | 400000 | 1.06 | 0.089 |  | 0.1 | 29.73 | positive
polystyrene | *C(C*)c1ccccc1 | cyclohexane | C1CCCCC1 | 423300 | 1.24 | 0.13037 | 0.1681 | 0.1 | 24.29 | positive
polystyrene | *C(C*)c1ccccc1 | propionitrile | CCC#N | 22100 | 1.03 | 0.07007 | 0.09 | 4.38 | 63.09 | positive
polystyrene | *C(C*)c1ccccc1 | cyclohexane | C1CCCCC1 | 100000 | 1.06 | 0.19912 | 0.251 | 0.1 | 230.4 | negative
polystyrene | *C(C*)c1ccccc1 | acetaldehyde | CC=O | 4140 | 1.03 | 0.13206 | 0.17 | 3.05 | 111.04 | negative
polystyrene | *C(C*)c1ccccc1 | cyclohexane | C1CCCCC1 | 190500 | 2.29 | 0.0912 |  | 0.1 | 24.87 | positive
polystyrene | *C(C*)c1ccccc1 | cyclohexane | C1CCCCC1 | 1560000 | 1.03 | 0.0184 |  | 0.1 | 30.44 | positive
polystyrene | *C(C*)c1ccccc1 | cyclohexane | C1CCCCC1 | 239000 | 2.78 | 0.1145 |  | 0.1 | 25.69 | positive
polystyrene | *C(C*)c1ccccc1 | cyclohexane | C1CCCCC1 | 400000 | 1.06 | 0.03036 | 0.0405 | 0.1 | 27.03 | positive
polystyrene | *C(C*)c1ccccc1 | cyclohexane | C1CCCCC1 | 346000 | 1.65 | 0.02583 | 0.0345 | 0.1 | 26 | positive
polystyrene | *C(C*)c1ccccc1 | propionitrile | CCC#N | 22100 | 1.03 | 0.04638 | 0.06 | 2.41 | 58.62 | positive
polystyrene | *C(C*)c1ccccc1 | cyclohexane | C1CCCCC1 | 111000 | 1.05 | 0.08399 | 0.11 | 0.1 | 21.33 | positive
polystyrene | *C(C*)c1ccccc1 | methylcyclohexane | CC1CCCCC1 | 405000 | 2.83 | 0.05069 | 0.0682 | 4.99 | 56.74 | positive
polystyrene | *C(C*)c1ccccc1 | methylcyclohexane | CC1CCCCC1 | 405000 | 2.83 | 0.00805 | 0.011 | 9.08 | 53.02 | positive
polystyrene | *C(C*)c1ccccc1 | 2-propanone | CC(=O)C | 13500 | 1.06 | 0.18284 | 0.229 | 0.82 | 11.37 | positive
polystyrene | *C(C*)c1ccccc1 | methylcyclohexane | CC1CCCCC1 | 405000 | 2.83 | 0.14369 | 0.187 | 9.9 | 50.76 | positive
polystyrene | *C(C*)c1ccccc1 | butyl acetate | CCCCOC(=O)C | 600000 | 1.1 | 0.07108 | 0.0841 | 0.1 | 217.2 | negative
polystyrene | *C(C*)c1ccccc1 | cyclohexane | C1CCCCC1 | 335500 | 1.69 | 0.05944 | 0.0785 | 0.1 | 24.82 | positive
polystyrene | *C(C*)c1ccccc1 | ethyl acetate | CCOC(=O)C | 233000 | 1.06 | 0.04413 | 0.051 | 0.1 | 151.8 | negative
polystyrene | *C(C*)c1ccccc1 | pentyl acetate | CCCCCOC(=O)C | 1971000 | 1.26 | 0.00417 | 0.005 | 0.1 | 237.1 | negative
polystyrene | *C(C*)c1ccccc1 | nitroethane | CC[N+](=O)[O-] | 13500 | 1.06 | 0.1215 | 0.1215 | 4.39 | 6.35 | positive
polystyrene | *C(C*)c1ccccc1 | cyclohexane | C1CCCCC1 | 209000 | 2.13 | 0.0357 |  | 0.1 | 27.1 | positive
polystyrene | *C(C*)c1ccccc1 | methylcyclohexane | CC1CCCCC1 | 31600 | 1.09 | 0.09681 | 0.1281 | 7.05 | 29.82 | positive
polystyrene | *C(C*)c1ccccc1 | cyclohexane | C1CCCCC1 | 346000 | 1.65 | 0.01814 | 0.0243 | 0.1 | 24 | positive
polystyrene | *C(C*)c1ccccc1 | methylcyclohexane | CC1CCCCC1 | 31600 | 1.09 | 0.02377 | 0.0323 | 5.05 | 25.43 | positive
polystyrene | *C(C*)c1ccccc1 | methylcyclohexane | CC1CCCCC1 | 405000 | 2.83 | 0.03563 | 0.0482 | 0.98 | 59.46 | positive
polystyrene | *C(C*)c1ccccc1 | dodecadeuterocyclohexane | [2H]C1([2H])C([2H])([2H])C([2H])([2H])C([2H])([2H])C([2H])([2H])C1([2H])[2H] | 400000 | 1.06 | 0.037 |  | 0.1 | 30.09 | positive
polystyrene | *C(C*)c1ccccc1 | methylcyclohexane | CC1CCCCC1 | 405000 | 2.83 | 0.01836 | 0.025 | 39.3 | 45.47 | positive
polystyrene | *C(C*)c1ccccc1 | cyclohexane | C1CCCCC1 | 100000 | 1.06 | 0.00371 | 0.005 | 0.1 | 15.3 | positive
polystyrene | *C(C*)c1ccccc1 | cyclohexanol | OC1CCCCC1 | 4215 | 1.07 | 0.13796 | 0.1507 | 0.1 | 45.39 | positive
polystyrene | *C(C*)c1ccccc1 | cyclohexane | C1CCCCC1 | 90000 | 1.04 | 0.00751 | 0.0101 | 0.1 | 15.65 | positive
polystyrene | *C(C*)c1ccccc1 | ethyl acetate | CCOC(=O)C | 100000 | 1.06 | 0.0086 | 0.01 | 0.1 | 171.5 | negative
polystyrene | *C(C*)c1ccccc1 | methylcyclohexane | CC1CCCCC1 | 17500 | 1.06 | 0.14197 | 0.18487 | 40 | 20.77 | positive
polystyrene | *C(C*)c1ccccc1 | cyclohexane | C1CCCCC1 | 200000 | 1.02 | 0.1162 |  | 0.1 | 23.56 | positive
polystyrene | *C(C*)c1ccccc1 | cyclohexane | C1CCCCC1 | 1560000 | 1.03 | 0.0439 |  | 0.1 | 30.47 | positive
polystyrene | *C(C*)c1ccccc1 | methylcyclohexane | CC1CCCCC1 | 405000 | 2.83 | 0.00805 | 0.011 | 5.77 | 54.52 | positive
polystyrene | *C(C*)c1ccccc1 | methylcyclohexane | CC1CCCCC1 | 405000 | 2.83 | 0.05069 | 0.0682 | 1.97 | 58.64 | positive
polystyrene | *C(C*)c1ccccc1 | cyclohexane | C1CCCCC1 | 280000 | 4.83 | 0.08326 | 0.10907 | 0.1 | 24.83 | positive
polystyrene | *C(C*)c1ccccc1 | trans-decahydronaphthalene | C1CCC2CCCCC2C1 | 90000 | 1.04 | 0.17018 | 0.1984 | 0.1 | 8.3 | positive
polystyrene | *C(C*)c1ccccc1 | methylcyclohexane | CC1CCCCC1 | 400000 | 1.06 | 0.01827 | 0.02488 | 0.1 | 221.85 | negative
polystyrene | *C(C*)c1ccccc1 | propionitrile | CCC#N | 22100 | 1.03 | 0.15154 | 0.1899 | 4.88 | 181.48 | negative
polystyrene | *C(C*)c1ccccc1 | 2-propanone | CC(=O)C | 22100 | 1.03 | 0.1141 | 0.146 | 1.33 | 54.37 | positive
polystyrene | *C(C*)c1ccccc1 | cyclohexane | C1CCCCC1 | 769500 | 1.28 | 0.08557 | 0.112 | 0.1 | 26.29 | positive
polystyrene | *C(C*)c1ccccc1 | cyclohexane | C1CCCCC1 | 346000 | 1.65 | 0.23169 | 0.289 | 0.1 | 22 | positive
polystyrene | *C(C*)c1ccccc1 | methylcyclohexane | CC1CCCCC1 | 405000 | 2.83 | 0.04449 | 0.06 | 3.76 | 57.56 | positive
polystyrene | *C(C*)c1ccccc1 | methylcyclohexane | CC1CCCCC1 | 10200 | 1.06 | 0.15197 | 0.1972 | 1.18 | 12.43 | positive
polystyrene | *C(C*)c1ccccc1 | cyclohexane | C1CCCCC1 | 280000 | 4.83 | 0.03199 | 0.04265 | 0.1 | 23.5 | positive
polystyrene | *C(C*)c1ccccc1 | methylcyclohexane | CC1CCCCC1 | 405000 | 2.83 | 0.03563 | 0.0482 | 75.48 | 43.53 | positive
polystyrene | *C(C*)c1ccccc1 | methylcyclohexane | CC1CCCCC1 | 17300 | 1.06 | 0.0809 |  | 0.1 | 22.12 | positive
polystyrene | *C(C*)c1ccccc1 | methylcyclohexane | CC1CCCCC1 | 405000 | 2.83 | 0.05069 | 0.0682 | 27.32 | 48.77 | positive
polystyrene | *C(C*)c1ccccc1 | propionitrile | CCC#N | 25000 | 1.06 | 0.17688 | 0.22 | 4.3 | 155.74 | negative
polystyrene | *C(C*)c1ccccc1 | methylcyclohexane | CC1CCCCC1 | 16100 | 1.06 | 0.13168 | 0.1721 | 1.86 | 22.76 | positive
polystyrene | *C(C*)c1ccccc1 | cyclohexane | C1CCCCC1 | 209000 | 2.13 | 0.0891 |  | 0.1 | 25.96 | positive
polystyrene | *C(C*)c1ccccc1 | propionitrile | CCC#N | 22100 | 1.03 | 0.07007 | 0.09 | 1.07 | 148.42 | negative
polystyrene | *C(C*)c1ccccc1 | methylcyclohexane | CC1CCCCC1 | 10200 | 1.06 | 0.15197 | 0.1972 | 19.91 | 10.91 | positive
polystyrene | *C(C*)c1ccccc1 | cyclohexane | C1CCCCC1 | 200000 | 1.02 | 0.0137 |  | 0.1 | 22.41 | positive
polystyrene | *C(C*)c1ccccc1 | nitroethane | CC[N+](=O)[O-] | 90100 | 1.04 | 0.1245 | 0.1245 | 0.54 | 43.15 | positive
polystyrene | *C(C*)c1ccccc1 | 2-propanone | CC(=O)C | 13500 | 1.06 | 0.16852 | 0.212 | 0.05 | 12.97 | positive
polystyrene | *C(C*)c1ccccc1 | cyclohexane | C1CCCCC1 | 101400 | 1.09 | 0.08714 | 0.114 | 7.4 | 257.8 | negative
polystyrene | *C(C*)c1ccccc1 | diisodecyl phthalate | CC(C)CCCCCCCOC(=O)c1ccccc1C(=O)OCCCCCCCC(C)C | 235000 | 2.1 | 0.18715 | 0.2 | 0.1 | 56.35 | positive
polystyrene | *C(C*)c1ccccc1 | dodecadeuterocyclohexane | [2H]C1([2H])C([2H])([2H])C([2H])([2H])C([2H])([2H])C([2H])([2H])C1([2H])[2H] | 2000000 | 1.3 | 0.019 |  | 0.1 | 34.2 | positive
polystyrene | *C(C*)c1ccccc1 | methylcyclohexane | CC1CCCCC1 | 250000 | 3.91 | 0.103 | 0.136 | 3 | 54.53 | positive
polystyrene | *C(C*)c1ccccc1 | propionitrile | CCC#N | 8000 | 1.09 | 0.22857 | 0.28 | 2.91 | -2.19 | positive
polystyrene | *C(C*)c1ccccc1 | methylcyclohexane | CC1CCCCC1 | 109000 | 1.06 | 0.0169 |  | 0.1 | 47.07 | positive
polystyrene | *C(C*)c1ccccc1 | propionitrile | CCC#N | 22100 | 1.03 | 0.04638 | 0.06 | 2.05 | 58.62 | positive
polystyrene | *C(C*)c1ccccc1 | cyclohexane | C1CCCCC1 | 346000 | 1.65 | 0.02999 | 0.04 | 0.1 | 27.8 | positive
polystyrene | *C(C*)c1ccccc1 | propionitrile | CCC#N | 22100 | 1.03 | 0.12673 | 0.16 | 2.88 | 163.77 | negative
polystyrene | *C(C*)c1ccccc1 | cyclohexane | C1CCCCC1 | 200000 | 1.02 | 0.0385 |  | 0.1 | 23.72 | positive
polystyrene | *C(C*)c1ccccc1 | cyclohexane | C1CCCCC1 | 200000 | 1.02 | 0.0432 |  | 0.1 | 23.77 | positive
polystyrene | *C(C*)c1ccccc1 | methylcyclohexane | CC1CCCCC1 | 16100 | 1.06 | 0.19234 | 0.2461 | 82.08 | 19.72 | positive
polystyrene | *C(C*)c1ccccc1 | methylcyclohexane | CC1CCCCC1 | 405000 | 2.83 | 0.14369 | 0.187 | 3.08 | 245.7 | negative
polystyrene | *C(C*)c1ccccc1 | methylcyclohexane | CC1CCCCC1 | 405000 | 2.83 | 0.0049 | 0.0067 | 6.02 | 54.08 | positive
polystyrene | *C(C*)c1ccccc1 | butyl acetate | CCCCOC(=O)C | 233000 | 1.06 | 0.11056 | 0.1298 | 0.1 | 221.2 | negative
polystyrene | *C(C*)c1ccccc1 | methylcyclohexane | CC1CCCCC1 | 17500 | 1.06 | 0.2148 | 0.27272 | 80 | 20.99 | positive
polystyrene | *C(C*)c1ccccc1 | cyclohexane | C1CCCCC1 | 190500 | 2.29 | 0.0624 |  | 0.1 | 224.18 | negative
polystyrene | *C(C*)c1ccccc1 | methylcyclohexane | CC1CCCCC1 | 2700000 | 1.1 | 0.01408 | 0.0192 | 0.1 | 215.46 | negative
polystyrene | *C(C*)c1ccccc1 | cyclopentane | C1CCCC1 | 43000 | 1.01 | 0.07994 | 0.1091 | 0.1 | 181.1 | negative
polystyrene | *C(C*)c1ccccc1 | nitroethane | CC[N+](=O)[O-] | 30740 | 1.06 | 0.1126 | 0.1126 | 0.79 | 24.02 | positive
polystyrene | *C(C*)c1ccccc1 | methylcyclohexane | CC1CCCCC1 | 16100 | 1.06 | 0.09728 | 0.1287 | 24.61 | 20.27 | positive
polystyrene | *C(C*)c1ccccc1 | nitroethane | CC[N+](=O)[O-] | 30740 | 1.06 | 0.0944 | 0.0944 | 0.23 | 23.87 | positive
polystyrene | *C(C*)c1ccccc1 | cyclohexane | C1CCCCC1 | 346000 | 1.65 | 0.11577 | 0.15 | 0.1 | 26.2 | positive
polystyrene | *C(C*)c1ccccc1 | acetaldehyde | CC=O | 4140 | 1.03 | 0.08527 | 0.1115 | 0.56 | 13.57 | positive
polystyrene | *C(C*)c1ccccc1 | 1,1,1,3,3,3-hexadeutero-2-propanone | [2H]C([2H])([2H])C(=O)C([2H])([2H])[2H] | 13500 | 1.06 | 0.11126 | 0.131 | 1.59 | 66.16 | positive
polystyrene | *C(C*)c1ccccc1 | cyclohexane | C1CCCCC1 | 190000 | 1.04 | 0.08015 | 0.1051 | 0.1 | 23.95 | positive
polystyrene | *C(C*)c1ccccc1 | 1,1,1,3,3,3-hexadeutero-2-propanone | [2H]C([2H])([2H])C(=O)C([2H])([2H])[2H] | 7800 | 1.18 | 0.12695 | 0.149 | 0.1 | 13.6 | positive
polystyrene | *C(C*)c1ccccc1 | 2-propanone | CC(=O)C | 22100 | 1.03 | 0.1141 | 0.146 | 0.98 | 57.4 | positive
polystyrene | *C(C*)c1ccccc1 | cyclohexane | C1CCCCC1 | 200000 | 1.02 | 0.094 |  | 0.1 | 23.79 | positive
polystyrene | *C(C*)c1ccccc1 | methylcyclohexane | CC1CCCCC1 | 31600 | 1.09 | 0.02377 | 0.0323 | 7.05 | 25.1 | positive
polystyrene | *C(C*)c1ccccc1 | cyclohexane | C1CCCCC1 | 280000 | 4.83 | 0.06553 | 0.08636 | 0.1 | 25.46 | positive
polystyrene | *C(C*)c1ccccc1 | nitroethane | CC[N+](=O)[O-] | 129200 | 1.03 | 0.0929 | 0.0929 | 0.58 | 49.88 | positive
polystyrene | *C(C*)c1ccccc1 | methylcyclohexane | CC1CCCCC1 | 37900 | 1.01 | 0.00944 | 0.0129 | 0.1 | 27.84 | positive
polystyrene | *C(C*)c1ccccc1 | propionitrile | CCC#N | 22100 | 1.03 | 0.15154 | 0.1899 | 0.93 | 81.95 | positive
polystyrene | *C(C*)c1ccccc1 | methylcyclohexane | CC1CCCCC1 | 405000 | 2.83 | 0.04827 | 0.065 | 3.06 | 236.46 | negative
polystyrene | *C(C*)c1ccccc1 | nitroethane | CC[N+](=O)[O-] | 129200 | 1.03 | 0.0355 | 0.0355 | 5.84 | 47.59 | positive
polystyrene | *C(C*)c1ccccc1 | acetaldehyde | CC=O | 4140 | 1.03 | 0.09618 | 0.1253 | 0.74 | 11.3 | positive
polystyrene | *C(C*)c1ccccc1 | cyclohexane | C1CCCCC1 | 123000 | 1.06 | 0.091 |  | 0.1 | 21.46 | positive
polystyrene | *C(C*)c1ccccc1 | propionitrile | CCC#N | 25000 | 1.06 | 0.199 | 0.2459 | 3.47 | 147.13 | negative
polystyrene | *C(C*)c1ccccc1 | tert-butyl acetate | CC(=O)OC(C)(C)C | 600000 | 1.1 | 0.08485 | 0.101 | 0.1 | 1.7 | positive
polystyrene | *C(C*)c1ccccc1 | nitroethane | CC[N+](=O)[O-] | 129200 | 1.03 | 0.0355 | 0.0355 | 3.27 | 48.39 | positive
polystyrene | *C(C*)c1ccccc1 | methylcyclohexane | CC1CCCCC1 | 17500 | 1.06 | 0.24049 | 0.30267 | 0.1 | 23.83 | positive
polystyrene | *C(C*)c1ccccc1 | nitroethane | CC[N+](=O)[O-] | 90100 | 1.04 | 0.139 | 0.139 | 4.68 | 41.69 | positive
polystyrene | *C(C*)c1ccccc1 | propionitrile | CCC#N | 22100 | 1.03 | 0.12673 | 0.16 | 1.54 | 77.79 | positive
polystyrene | *C(C*)c1ccccc1 | propionitrile | CCC#N | 25000 | 1.06 | 0.24359 | 0.2971 | 2.98 | 156.58 | negative
polystyrene | *C(C*)c1ccccc1 | cyclohexane | C1CCCCC1 | 200000 | 1.02 | 0.0201 |  | 0.1 | 23.08 | positive
polystyrene | *C(C*)c1ccccc1 | cyclopentane | C1CCCC1 | 354000 | 1.02 | 0.00741 | 0.01041 | 0.1 | 8 | positive
polystyrene | *C(C*)c1ccccc1 | propionitrile | CCC#N | 22100 | 1.03 | 0.2242 | 0.275 | 4.67 | 181.23 | negative
polystyrene | *C(C*)c1ccccc1 | methylcyclohexane | CC1CCCCC1 | 405000 | 2.83 | 0.05069 | 0.0682 | 37.69 | 46.7 | positive
polystyrene | *C(C*)c1ccccc1 | cyclohexane | C1CCCCC1 | 190000 | 1.04 | 0.11874 | 0.1537 | 0.1 | 23.52 | positive
polystyrene | *C(C*)c1ccccc1 | cyclohexane | C1CCCCC1 | 35400 | 1.31 | 0.13923 | 0.179 | 0.1 | 11.45 | positive
polystyrene | *C(C*)c1ccccc1 | cyclohexane | C1CCCCC1 | 200000 | 1.06 | 0.02017 | 0.027 | 0.1 | 224.3 | negative
polystyrene | *C(C*)c1ccccc1 | methylcyclohexane | CC1CCCCC1 | 405000 | 2.83 | 0.05069 | 0.0682 | 14.32 | 52.75 | positive
polystyrene | *C(C*)c1ccccc1 | acetaldehyde | CC=O | 4140 | 1.03 | 0.17331 | 0.2201 | 1.31 | 103.98 | negative
polystyrene | *C(C*)c1ccccc1 | methylcyclohexane | CC1CCCCC1 | 16100 | 1.06 | 0.05859 | 0.0786 | 9.81 | 21.02 | positive
polystyrene | *C(C*)c1ccccc1 | propionitrile | CCC#N | 8000 | 1.09 | 0.29918 | 0.3591 | 3.39 | -4.17 | positive
polystyrene | *C(C*)c1ccccc1 | 1-dodecanol | CCCCCCCCCCCCO | 235000 | 2.1 | 0.4124 | 0.47 | 0.1 | 154.93 | positive
polystyrene | *C(C*)c1ccccc1 | methylcyclohexane | CC1CCCCC1 | 16100 | 1.06 | 0.09728 | 0.1287 | 12.75 | 21.32 | positive
polystyrene | *C(C*)c1ccccc1 | ethyl acetate | CCOC(=O)C | 233000 | 1.06 | 0.13074 | 0.149 | 0.1 | 155.2 | negative
polystyrene | *C(C*)c1ccccc1 | cyclohexane | C1CCCCC1 | 200000 | 1.02 | 0.0197 |  | 0.1 | 23.05 | positive
polystyrene | *C(C*)c1ccccc1 | methylcyclohexane | CC1CCCCC1 | 16100 | 1.06 | 0.05859 | 0.0786 | 58.15 | 19.24 | positive
polystyrene | *C(C*)c1ccccc1 | cyclohexane | C1CCCCC1 | 209000 | 2.13 | 0.055 |  | 0.1 | 26.98 | positive
polystyrene | *C(C*)c1ccccc1 | methylcyclohexane | CC1CCCCC1 | 18700 | 1.06 | 0.2691 |  | 0.1 | 22.37 | positive
polystyrene | *C(C*)c1ccccc1 | methylcyclohexane | CC1CCCCC1 | 670000 | 1.1 | 0.04244 | 0.05728 | 0.1 | 219.04 | negative
polystyrene | *C(C*)c1ccccc1 | ethyl acetate | CCOC(=O)C | 233000 | 1.06 | 0.17679 | 0.2 | 0.1 | 159 | negative
polystyrene | *C(C*)c1ccccc1 | nitroethane-d5 | [2H]C([2H])([2H])C([2H])([2H])[N+](=O)[O-] | 90100 | 1.04 | 0.1205 | 0.1205 | 3.7 | 66.51 | positive
polystyrene | *C(C*)c1ccccc1 | cyclohexane | C1CCCCC1 | 61500 | 1.12 | 0.11016 | 0.143 | 0.1 | 17.3 | positive
polystyrene | *C(C*)c1ccccc1 | methylcyclohexane | CC1CCCCC1 | 250000 | 3.91 | 0.07275 | 0.0971 | 3.05 | 55.44 | positive
polystyrene | *C(C*)c1ccccc1 | methylcyclohexane | CC1CCCCC1 | 22000 | 1.03 | 0.15425 | 0.2 | 0.1 | 27.7 | positive
polystyrene | *C(C*)c1ccccc1 | methylcyclohexane | CC1CCCCC1 | 200000 | 1.06 | 0.04089 | 0.05521 | 0.1 | 226.55 | negative
polystyrene | *C(C*)c1ccccc1 | methylcyclohexane | CC1CCCCC1 | 405000 | 2.83 | 0.04449 | 0.06 | 10.1 | 54.37 | positive
polystyrene | *C(C*)c1ccccc1 | cyclohexane | C1CCCCC1 | 280000 | 4.83 | 0.03313 | 0.04415 | 0.1 | 19.99 | positive
polystyrene | *C(C*)c1ccccc1 | propionitrile | CCC#N | 22100 | 1.03 | 0.12673 | 0.16 | 0.62 | 137.21 | negative
polystyrene | *C(C*)c1ccccc1 | propionitrile | CCC#N | 22100 | 1.03 | 0.12673 | 0.16 | 0.49 | 137.15 | negative
polystyrene | *C(C*)c1ccccc1 | methylcyclohexane | CC1CCCCC1 | 31600 | 1.09 | 0.06592 | 0.0882 | 14.05 | 27.75 | positive
polystyrene | *C(C*)c1ccccc1 | cyclohexane | C1CCCCC1 | 600000 | 1.1 | 0.04521 | 0.06 | 18.7 | 27.97 | positive
polystyrene | *C(C*)c1ccccc1 | cyclohexane | C1CCCCC1 | 190000 | 1.04 | 0.00983 | 0.0132 | 0.1 | 21.71 | positive
polystyrene | *C(C*)c1ccccc1 | propionitrile | CCC#N | 8000 | 1.09 | 0.19394 | 0.24 | 1.61 | -1.66 | positive
polystyrene | *C(C*)c1ccccc1 | cyclohexane | C1CCCCC1 | 101400 | 1.09 | 0.08714 | 0.114 | 2.76 | 228.3 | negative
polystyrene | *C(C*)c1ccccc1 | methylcyclohexane | CC1CCCCC1 | 670000 | 1.1 | 0.06246 | 0.08368 | 0.1 | 61.02 | positive
polystyrene | *C(C*)c1ccccc1 | cyclohexane | C1CCCCC1 | 423300 | 1.24 | 0.00729 | 0.0098 | 0.1 | 22.75 | positive
polystyrene | *C(C*)c1ccccc1 | 3-methylpentane | CCC(C)CC | 1240 | 1.07 | 0.07209 | 0.11 | 0.1 | 4.05 | positive
polystyrene | *C(C*)c1ccccc1 | tert-butyl acetate | CC(=O)OC(C)(C)C | 100000 | 1.06 | 0.1728 | 0.202 | 0.1 | 150.1 | negative
polystyrene | *C(C*)c1ccccc1 | propionitrile | CCC#N | 25000 | 1.06 | 0.24359 | 0.2971 | 3.62 | 164.85 | negative
polystyrene | *C(C*)c1ccccc1 | acetaldehyde | CC=O | 4140 | 1.03 | 0.07507 | 0.0985 | 2.64 | 97.97 | negative
polystyrene | *C(C*)c1ccccc1 | methylcyclohexane | CC1CCCCC1 | 17500 | 1.06 | 0.23716 | 0.29882 | 50 | 20.27 | positive
polystyrene | *C(C*)c1ccccc1 | cyclohexane | C1CCCCC1 | 346000 | 1.65 | 0.15646 | 0.2 | 0.1 | 24.9 | positive
polystyrene | *C(C*)c1ccccc1 | cyclohexane | C1CCCCC1 | 280000 | 4.83 | 0.04161 | 0.05529 | 0.1 | 22.5 | positive
polystyrene | *C(C*)c1ccccc1 | methylcyclohexane | CC1CCCCC1 | 31600 | 1.09 | 0.17486 | 0.2251 | 13.05 | 29.6 | positive
polystyrene | *C(C*)c1ccccc1 | trans-decahydronaphthalene | C1CCC2CCCCC2C1 | 270000 | 2 | 0.128 |  | 40 | 14.05 | positive
polystyrene | *C(C*)c1ccccc1 | cyclohexane | C1CCCCC1 | 769500 | 1.28 | 0.06603 | 0.087 | 0.1 | 27.03 | positive
polystyrene | *C(C*)c1ccccc1 | methylcyclohexane | CC1CCCCC1 | 16100 | 1.06 | 0.1341 |  | 0.1 | 22.78 | positive
polystyrene | *C(C*)c1ccccc1 | 2-propanone | CC(=O)C | 22100 | 1.03 | 0.12794 | 0.163 | 0.55 | 67.66 | positive
polystyrene | *C(C*)c1ccccc1 | tert-butyl acetate | CC(=O)OC(C)(C)C | 100000 | 1.06 | 0.26127 | 0.3 | 0.1 | 162 | negative
polystyrene | *C(C*)c1ccccc1 | methylcyclohexane | CC1CCCCC1 | 16100 | 1.06 | 0.05859 | 0.0786 | 0.1 | 22.54 | positive
polystyrene | *C(C*)c1ccccc1 | methylcyclohexane | CC1CCCCC1 | 31600 | 1.09 | 0.05402 | 0.0726 | 7.05 | 28.1 | positive
polystyrene | *C(C*)c1ccccc1 | methylcyclohexane | CC1CCCCC1 | 14000 | 1.06 | 0.1462 | 0.1901 | 0.1 | 18.95 | positive
polystyrene | *C(C*)c1ccccc1 | cyclohexane | C1CCCCC1 | 171300 | 1.96 | 0.1078 |  | 0.1 | 226.54 | negative
polystyrene | *C(C*)c1ccccc1 | 2-propanone | CC(=O)C | 22100 | 1.03 | 0.12385 | 0.158 | 0.71 | 86.08 | negative
polystyrene | *C(C*)c1ccccc1 | nitroethane | CC[N+](=O)[O-] | 30740 | 1.06 | 0.3649 | 0.3649 | 4.49 | 15.9 | positive
polystyrene | *C(C*)c1ccccc1 | methylcyclohexane | CC1CCCCC1 | 20200 | 1.06 | 0.1234 |  | 0.1 | 25.73 | positive
polystyrene | *C(C*)c1ccccc1 | cyclohexane | C1CCCCC1 | 400000 | 1.06 | 0.032 |  | 0.1 | 26.08 | positive
polystyrene | *C(C*)c1ccccc1 | n-octane | CCCCCCCC | 1240 | 1.07 | 0.11268 | 0.16 | 0.1 | 2.55 | positive
polystyrene | *C(C*)c1ccccc1 | cyclohexanol | OC1CCCCC1 | 78800 | 1.12 | 0.0374 | 0.0413 | 0.1 | 78.5 | positive
polystyrene | *C(C*)c1ccccc1 | cyclohexane | C1CCCCC1 | 239000 | 2.78 | 0.0648 |  | 0.1 | 26.3 | positive
polystyrene | *C(C*)c1ccccc1 | cyclohexane | C1CCCCC1 | 171300 | 1.96 | 0.0688 |  | 0.1 | 25.4 | positive
polystyrene | *C(C*)c1ccccc1 | methylcyclohexane | CC1CCCCC1 | 405000 | 2.83 | 0.01836 | 0.025 | 22.37 | 49.24 | positive
polystyrene | *C(C*)c1ccccc1 | methylcyclohexane | CC1CCCCC1 | 200000 | 1.06 | 0.06707 | 0.08971 | 0.1 | 54.23 | positive
polystyrene | *C(C*)c1ccccc1 | methylcyclopentane | CC1CCCC1 | 13500 | 1.06 | 0.1234 | 0.165 | 1.27 | 18.38 | positive
polystyrene | *C(C*)c1ccccc1 | dodecadeuterocyclohexane | [2H]C1([2H])C([2H])([2H])C([2H])([2H])C([2H])([2H])C([2H])([2H])C1([2H])[2H] | 400000 | 1.06 | 0.079 |  | 0.1 | 29.89 | positive
polystyrene | *C(C*)c1ccccc1 | methylcyclohexane | CC1CCCCC1 | 17500 | 1.06 | 0.16091 | 0.20815 | 50 | 20.7 | positive
polystyrene | *C(C*)c1ccccc1 | cyclohexane | C1CCCCC1 | 123000 | 1.06 | 0.094 |  | 0.1 | 21.47 | positive
polystyrene | *C(C*)c1ccccc1 | acetaldehyde | CC=O | 4140 | 1.03 | 0.1094 | 0.1419 | 2.21 | 139.04 | negative
polystyrene | *C(C*)c1ccccc1 | dodecadeuterocyclohexane | [2H]C1([2H])C([2H])([2H])C([2H])([2H])C([2H])([2H])C([2H])([2H])C1([2H])[2H] | 25000 | 1.06 | 0.104 |  | 0.1 | 10.27 | positive
polystyrene | *C(C*)c1ccccc1 | cyclohexane | C1CCCCC1 | 470000 | 1.07 | 0.0262 | 0.035 | 0.1 | 27.9 | positive
polystyrene | *C(C*)c1ccccc1 | 3-methylpentane | CCC(C)CC | 1240 | 1.07 | 0.09283 | 0.14 | 0.1 | 5.05 | positive
polystyrene | *C(C*)c1ccccc1 | cyclohexane | C1CCCCC1 | 600000 | 1.1 | 0.04521 | 0.06 | 26 | 28.28 | positive
polystyrene | *C(C*)c1ccccc1 | methylcyclohexane | CC1CCCCC1 | 405000 | 2.83 | 0.05069 | 0.0682 | 21.86 | 50.1 | positive
polystyrene | *C(C*)c1ccccc1 | propionitrile | CCC#N | 25000 | 1.06 | 0.199 | 0.2459 | 5.39 | 85.3 | positive
polystyrene | *C(C*)c1ccccc1 | cyclohexane | C1CCCCC1 | 423300 | 1.24 | 0.0669 | 0.08812 | 0.1 | 25.23 | positive
polystyrene | *C(C*)c1ccccc1 | propionitrile | CCC#N | 25000 | 1.06 | 0.199 | 0.2459 | 3.26 | 99.76 | positive
polystyrene | *C(C*)c1ccccc1 | cyclohexane | C1CCCCC1 | 190000 | 1.04 | 0.05666 | 0.0749 | 0.1 | 24 | positive
polystyrene | *C(C*)c1ccccc1 | cyclohexane | C1CCCCC1 | 346000 | 1.65 | 0.00431 | 0.0058 | 0.1 | 20 | positive
polystyrene | *C(C*)c1ccccc1 | methylcyclohexane | CC1CCCCC1 | 18700 | 1.06 | 0.1941 |  | 0.1 | 23.38 | positive
polystyrene | *C(C*)c1ccccc1 | cyclohexane | C1CCCCC1 | 189000 | 1.02 | 0.102 |  | 0.1 | 23.52 | positive
polystyrene | *C(C*)c1ccccc1 | nitroethane | CC[N+](=O)[O-] | 129200 | 1.03 | 0.0929 | 0.0929 | 3.62 | 48.88 | positive
polystyrene | *C(C*)c1ccccc1 | acetaldehyde | CC=O | 4140 | 1.03 | 0.13458 | 0.1731 | 4.74 | 31.03 | positive
polystyrene | *C(C*)c1ccccc1 | cyclohexane | C1CCCCC1 | 123000 | 1.06 | 0.073 |  | 0.1 | 21.43 | positive
polystyrene | *C(C*)c1ccccc1 | propionitrile | CCC#N | 25000 | 1.06 | 0.17688 | 0.22 | 3.71 | 147.41 | negative
polystyrene | *C(C*)c1ccccc1 | cyclohexane | C1CCCCC1 | 1560000 | 1.03 | 0.0065 |  | 0.1 | 29.75 | positive
polystyrene | *C(C*)c1ccccc1 | cyclohexane | C1CCCCC1 | 680000 | 1.02 | 0.0446 |  | 0.1 | 28.03 | positive
polystyrene | *C(C*)c1ccccc1 | acetaldehyde | CC=O | 4140 | 1.03 | 0.13206 | 0.17 | 2.8 | 36.94 | positive
polystyrene | *C(C*)c1ccccc1 | cyclohexane | C1CCCCC1 | 200000 | 1.02 | 0.0605 |  | 0.1 | 23.84 | positive
polystyrene | *C(C*)c1ccccc1 | propionitrile | CCC#N | 13500 | 1.06 | 0.15212 | 0.1906 | 1.78 | 35.35 | positive
polystyrene | *C(C*)c1ccccc1 | 1-dodecanol | CCCCCCCCCCCCO | 235000 | 2.1 | 0.77138 | 0.81 | 0.1 | 88.13 | positive
polystyrene | *C(C*)c1ccccc1 | cyclohexane | C1CCCCC1 | 769500 | 1.28 | 0.07171 | 0.0943 | 0.1 | 26.6 | positive
polystyrene | *C(C*)c1ccccc1 | cyclohexane | C1CCCCC1 | 280000 | 4.83 | 0.15645 | 0.19999 | 0.1 | 23 | positive
polystyrene | *C(C*)c1ccccc1 | cyclohexane | C1CCCCC1 | 90000 | 1.04 | 0.00893 | 0.012 | 0.1 | 16.15 | positive
polystyrene | *C(C*)c1ccccc1 | methylcyclohexane | CC1CCCCC1 | 17500 | 1.06 | 0.16207 | 0.20957 | 80 | 21.25 | positive
polystyrene | *C(C*)c1ccccc1 | cyclohexane | C1CCCCC1 | 206000 | 1.05 | 0.068 |  | 0.1 | 23.94 | positive
polystyrene | *C(C*)c1ccccc1 | methylcyclohexane | CC1CCCCC1 | 31600 | 1.09 | 0.05402 | 0.0726 | 10.05 | 27.58 | positive
polystyrene | *C(C*)c1ccccc1 | acetaldehyde | CC=O | 4140 | 1.03 | 0.13458 | 0.1731 | 0.45 | 44.92 | positive
polystyrene | *C(C*)c1ccccc1 | ethyl acetate | CCOC(=O)C | 600000 | 1.1 | 0.0086 | 0.01 | 0.1 | 150.2 | negative
polystyrene | *C(C*)c1ccccc1 | acetaldehyde | CC=O | 4140 | 1.03 | 0.13458 | 0.1731 | 1.53 | 39.87 | positive
polystyrene | *C(C*)c1ccccc1 | nitroethane | CC[N+](=O)[O-] | 13500 | 1.06 | 0.1799 | 0.1799 | 5.22 | 6.01 | positive
polystyrene | *C(C*)c1ccccc1 | nitroethane | CC[N+](=O)[O-] | 90100 | 1.04 | 0.1651 | 0.1651 | 1.42 | 42.01 | positive
polystyrene | *C(C*)c1ccccc1 | 2-propanone | CC(=O)C | 11500 | 1.07 | 0.18793 | 0.235 | 0.1 | -25.75 | positive
polystyrene | *C(C*)c1ccccc1 | propionitrile | CCC#N | 25000 | 1.06 | 0.13391 | 0.1687 | 2.76 | 140.33 | negative
polystyrene | *C(C*)c1ccccc1 | cyclohexane | C1CCCCC1 | 142100 | 1.09 | 0.15065 | 0.19295 | 0.1 | 19.28 | positive
polystyrene | *C(C*)c1ccccc1 | cyclohexanol | OC1CCCCC1 | 849000 | 1.45 | 0.03613 | 0.0399 | 0.1 | 80.05 | positive
polystyrene | *C(C*)c1ccccc1 | cyclohexane | C1CCCCC1 | 13200000 | 1.13 | 0.0084 |  | 0.1 | 32.1 | positive
polystyrene | *C(C*)c1ccccc1 | cyclohexane | C1CCCCC1 | 346000 | 1.65 | 0.22391 | 0.28 | 0.1 | 22 | positive
polystyrene | *C(C*)c1ccccc1 | methylcyclohexane | CC1CCCCC1 | 46400 | 1.06 | 0.039 |  | 0.1 | 37.9 | positive
polystyrene | *C(C*)c1ccccc1 | cyclohexane | C1CCCCC1 | 239000 | 2.78 | 0.0386 |  | 0.1 | 25.85 | positive
polystyrene | *C(C*)c1ccccc1 | methylcyclohexane | CC1CCCCC1 | 405000 | 2.83 | 0.09048 | 0.12 | 5.47 | 54.42 | positive
polystyrene | *C(C*)c1ccccc1 | methylcyclohexane | CC1CCCCC1 | 31600 | 1.09 | 0.08248 | 0.1097 | 13.05 | 28.37 | positive
polystyrene | *C(C*)c1ccccc1 | methylcyclohexane | CC1CCCCC1 | 400000 | 1.06 | 0.01827 | 0.02488 | 0.1 | 58.95 | positive
polystyrene | *C(C*)c1ccccc1 | nitroethane | CC[N+](=O)[O-] | 30740 | 1.06 | 0.1388 | 0.1388 | 1.22 | 24.09 | positive
polystyrene | *C(C*)c1ccccc1 | methylcyclohexane | CC1CCCCC1 | 97200 | 1.06 | 0.12902 | 0.16878 | 0.1 | 234.38 | negative
polystyrene | *C(C*)c1ccccc1 | propionitrile | CCC#N | 22100 | 1.03 | 0.20245 | 0.2499 | 4.73 | 181.31 | negative
polystyrene | *C(C*)c1ccccc1 | acetaldehyde | CC=O | 4140 | 1.03 | 0.13458 | 0.1731 | 1.38 | 40.98 | positive
polystyrene | *C(C*)c1ccccc1 | propionitrile | CCC#N | 22100 | 1.03 | 0.2242 | 0.275 | 2.64 | 163.56 | negative
polystyrene | *C(C*)c1ccccc1 | cyclohexane | C1CCCCC1 | 200000 | 1.02 | 0.1124 |  | 0.1 | 23.6 | positive
polystyrene | *C(C*)c1ccccc1 | propionitrile | CCC#N | 8000 | 1.09 | 0.21117 | 0.26 | 0.56 | -0.65 | positive
polystyrene | *C(C*)c1ccccc1 | methylcyclohexane | CC1CCCCC1 | 17200 | 1.06 | 0.1112 |  | 0.1 | 23.37 | positive
polystyrene | *C(C*)c1ccccc1 | cyclohexane | C1CCCCC1 | 600000 | 1.1 | 0.04521 | 0.06 | 8.8 | 27.8 | positive
polystyrene | *C(C*)c1ccccc1 | methylcyclohexane | CC1CCCCC1 | 405000 | 2.83 | 0.05069 | 0.0682 | 1.97 | 58.19 | positive
polystyrene | *C(C*)c1ccccc1 | methylcyclohexane | CC1CCCCC1 | 18700 | 1.06 | 0.1014 |  | 0.1 | 23.08 | positive
polystyrene | *C(C*)c1ccccc1 | methylcyclopentane | CC1CCCC1 | 25000 | 1.06 | 0.11012 | 0.148 | 2.31 | 29.45 | positive
polystyrene | *C(C*)c1ccccc1 | cyclohexane | C1CCCCC1 | 190500 | 2.29 | 0.0932 |  | 0.1 | 24.99 | positive
polystyrene | *C(C*)c1ccccc1 | acetaldehyde | CC=O | 4140 | 1.03 | 0.13458 | 0.1731 | 4.27 | 31.98 | positive
polystyrene | *C(C*)c1ccccc1 | cyclohexane | C1CCCCC1 | 190500 | 2.29 | 0.0932 |  | 0.1 | 224.47 | negative
polystyrene | *C(C*)c1ccccc1 | acetaldehyde | CC=O | 4140 | 1.03 | 0.13206 | 0.17 | 2.13 | 38.88 | positive
polystyrene | *C(C*)c1ccccc1 | propionitrile | CCC#N | 22100 | 1.03 | 0.15154 | 0.1899 | 1.95 | 155.13 | negative
polystyrene | *C(C*)c1ccccc1 | cyclohexane | C1CCCCC1 | 1560000 | 1.03 | 0.073 |  | 0.1 | 29.97 | positive
polystyrene | *C(C*)c1ccccc1 | methylcyclohexane | CC1CCCCC1 | 405000 | 2.83 | 0.09048 | 0.12 | 7.25 | 53.64 | positive
polystyrene | *C(C*)c1ccccc1 | nitroethane | CC[N+](=O)[O-] | 129200 | 1.03 | 0.1322 | 0.1322 | 0.27 | 49.88 | positive
polystyrene | *C(C*)c1ccccc1 | 2,2,4-trimethylpentane | CC(C)CC(C)(C)C | 1240 | 1.07 | 0.19598 | 0.27 | 0.1 | -12.15 | positive
polystyrene | *C(C*)c1ccccc1 | methylcyclohexane | CC1CCCCC1 | 16100 | 1.06 | 0.242 |  | 0.1 | 22.55 | positive
polystyrene | *C(C*)c1ccccc1 | methylcyclohexane | CC1CCCCC1 | 17300 | 1.06 | 0.0264 |  | 0.1 | 16.48 | positive
polystyrene | *C(C*)c1ccccc1 | methylcyclohexane | CC1CCCCC1 | 405000 | 2.83 | 0.09048 | 0.12 | 2.8 | 55.79 | positive
polystyrene | *C(C*)c1ccccc1 | propionitrile | CCC#N | 22100 | 1.03 | 0.15154 | 0.1899 | 4.83 | 181.48 | negative
polystyrene | *C(C*)c1ccccc1 | dodecadeuterocyclohexane | [2H]C1([2H])C([2H])([2H])C([2H])([2H])C([2H])([2H])C([2H])([2H])C1([2H])[2H] | 13200000 | 1.13 | 0.0015 |  | 0.1 | 36.04 | positive
polystyrene | *C(C*)c1ccccc1 | 2-propanone | CC(=O)C | 13500 | 1.06 | 0.16852 | 0.212 | 1.21 | 10.96 | positive
polystyrene | *C(C*)c1ccccc1 | propionitrile | CCC#N | 22100 | 1.03 | 0.2242 | 0.275 | 4.67 | 181.25 | negative
polystyrene | *C(C*)c1ccccc1 | methylcyclopentane | CC1CCCC1 | 13500 | 1.06 | 0.1234 | 0.165 | 2 | 18.15 | positive
polystyrene | *C(C*)c1ccccc1 | dodecadeuterocyclohexane | [2H]C1([2H])C([2H])([2H])C([2H])([2H])C([2H])([2H])C([2H])([2H])C1([2H])[2H] | 25000 | 1.06 | 0.044 |  | 0.1 | 9.01 | positive
polystyrene | *C(C*)c1ccccc1 | cyclohexane | C1CCCCC1 | 1560000 | 1.03 | 0.0609 |  | 0.1 | 30.24 | positive
polystyrene | *C(C*)c1ccccc1 | 1,1,1,3,3,3-hexadeutero-2-propanone | [2H]C([2H])([2H])C(=O)C([2H])([2H])[2H] | 13500 | 1.06 | 0.1252 | 0.147 | 0.71 | 93.98 | negative
polystyrene | *C(C*)c1ccccc1 | methylcyclohexane | CC1CCCCC1 | 405000 | 2.83 | 0.04827 | 0.065 | 2.45 | 231.49 | negative
polystyrene | *C(C*)c1ccccc1 | propionitrile | CCC#N | 8000 | 1.09 | 0.22857 | 0.28 | 2.11 | -1.7 | positive
polystyrene | *C(C*)c1ccccc1 | methylcyclohexane | CC1CCCCC1 | 37000 | 1.06 | 0.16545 | 0.21368 | 0.1 | 35.23 | positive
polystyrene | *C(C*)c1ccccc1 | methylcyclohexane | CC1CCCCC1 | 297000 | 5.45 | 0.09126 | 0.121 | 0.1 | 55.45 | positive
polystyrene | *C(C*)c1ccccc1 | 1,1,1,3,3,3-hexadeutero-2-propanone | [2H]C([2H])([2H])C(=O)C([2H])([2H])[2H] | 11500 | 1.07 | 0.0759 | 0.09 | 0.1 | 7.8 | positive
polystyrene | *C(C*)c1ccccc1 | propionitrile | CCC#N | 8000 | 1.09 | 0.20253 | 0.25 | 1.25 | -2.02 | positive
polystyrene | *C(C*)c1ccccc1 | propionitrile | CCC#N | 22100 | 1.03 | 0.1768 | 0.2199 | 3.27 | 70.66 | positive
polystyrene | *C(C*)c1ccccc1 | cyclohexane | C1CCCCC1 | 189000 | 1.02 | 0.1249 |  | 0.1 | 23.13 | positive
polystyrene | *C(C*)c1ccccc1 | methylcyclohexane | CC1CCCCC1 | 17500 | 1.06 | 0.14197 | 0.18487 | 20 | 21.72 | positive
polystyrene | *C(C*)c1ccccc1 | methylcyclopentane | CC1CCCC1 | 25000 | 1.06 | 0.11713 | 0.157 | 0.77 | 30.09 | positive
polystyrene | *C(C*)c1ccccc1 | 2-propanone | CC(=O)C | 13500 | 1.06 | 0.07882 | 0.102 | 0.92 | 8.68 | positive
polystyrene | *C(C*)c1ccccc1 | propionitrile | CCC#N | 25000 | 1.06 | 0.13391 | 0.1687 | 2.27 | 130.6 | negative
polystyrene | *C(C*)c1ccccc1 | 1,1,1,3,3,3-hexadeutero-2-propanone | [2H]C([2H])([2H])C(=O)C([2H])([2H])[2H] | 13500 | 1.06 | 0.09654 | 0.114 | 0.92 | 69.56 | positive
polystyrene | *C(C*)c1ccccc1 | methylcyclohexane | CC1CCCCC1 | 297000 | 5.45 | 0.02875 | 0.039 | 0.1 | 58.86 | positive
polystyrene | *C(C*)c1ccccc1 | methylcyclohexane | CC1CCCCC1 | 34900 | 1.06 | 0.09767 | 0.1292 | 6.67 | 33.93 | positive
polystyrene | *C(C*)c1ccccc1 | dodecadeuterocyclohexane | [2H]C1([2H])C([2H])([2H])C([2H])([2H])C([2H])([2H])C([2H])([2H])C1([2H])[2H] | 13200000 | 1.13 | 0.0103 |  | 0.1 | 36.76 | positive
polystyrene | *C(C*)c1ccccc1 | dodecadeuterocyclohexane | [2H]C1([2H])C([2H])([2H])C([2H])([2H])C([2H])([2H])C([2H])([2H])C1([2H])[2H] | 123000 | 1.06 | 0.103 |  | 0.1 | 24.95 | positive
polystyrene | *C(C*)c1ccccc1 | cyclohexane | C1CCCCC1 | 346000 | 1.65 | 0.04521 | 0.06 | 0.1 | 27.6 | positive
polystyrene | *C(C*)c1ccccc1 | acetaldehyde | CC=O | 4140 | 1.03 | 0.13458 | 0.1731 | 0.33 | 45.47 | positive
polystyrene | *C(C*)c1ccccc1 | nitroethane | CC[N+](=O)[O-] | 30740 | 1.06 | 0.1503 | 0.1503 | 0.13 | 24.39 | positive
polystyrene | *C(C*)c1ccccc1 | cyclohexane | C1CCCCC1 | 1560000 | 1.03 | 0.0114 |  | 0.1 | 30.22 | positive
polystyrene | *C(C*)c1ccccc1 | methylcyclohexane | CC1CCCCC1 | 18700 | 1.06 | 0.1549 |  | 0.1 | 23.41 | positive
polystyrene | *C(C*)c1ccccc1 | methylcyclohexane | CC1CCCCC1 | 250000 | 3.91 | 0.103 | 0.136 | 8.25 | 52 | positive
polystyrene | *C(C*)c1ccccc1 | cyclohexane | C1CCCCC1 | 400000 | 1.06 | 0.086 |  | 0.1 | 25.7 | positive
polystyrene | *C(C*)c1ccccc1 | cyclohexane | C1CCCCC1 | 200000 | 1.02 | 0.0113 |  | 0.1 | 21.86 | positive
polystyrene | *C(C*)c1ccccc1 | methylcyclohexane | CC1CCCCC1 | 405000 | 2.83 | 0.03563 | 0.0482 | 32.92 | 47.81 | positive
polystyrene | *C(C*)c1ccccc1 | propionitrile | CCC#N | 22100 | 1.03 | 0.10221 | 0.13 | 1.36 | 77.92 | positive
polystyrene | *C(C*)c1ccccc1 | cyclohexane | C1CCCCC1 | 239000 | 2.78 | 0.0352 |  | 0.1 | 25.69 | positive
polystyrene | *C(C*)c1ccccc1 | propionitrile | CCC#N | 25000 | 1.06 | 0.1432 | 0.1799 | 3.96 | 147.77 | negative
polystyrene | *C(C*)c1ccccc1 | methylcyclohexane | CC1CCCCC1 | 109000 | 1.06 | 0.1306 |  | 0.1 | 49.24 | positive
polystyrene | *C(C*)c1ccccc1 | methylcyclohexane | CC1CCCCC1 | 34900 | 1.06 | 0.278 |  | 0.1 | 32.54 | positive
polystyrene | *C(C*)c1ccccc1 | cyclopentane | C1CCCC1 | 1300000 | 1.05 | 0.01823 | 0.0255 | 0.1 | 14 | positive
polystyrene | *C(C*)c1ccccc1 | 2-propanone | CC(=O)C | 13500 | 1.06 | 0.15599 | 0.197 | 0.4 | 12.45 | positive
polystyrene | *C(C*)c1ccccc1 | methylcyclohexane | CC1CCCCC1 | 18700 | 1.06 | 0.1068 |  | 0.1 | 23.16 | positive
polystyrene | *C(C*)c1ccccc1 | methylcyclohexane | CC1CCCCC1 | 297000 | 5.45 | 0.00644 | 0.0088 | 0.1 | 54.83 | positive
polystyrene | *C(C*)c1ccccc1 | cyclohexane | C1CCCCC1 | 200000 | 1.06 | 0.08525 | 0.1116 | 0.1 | 224.67 | negative
polystyrene | *C(C*)c1ccccc1 | nitroethane | CC[N+](=O)[O-] | 13500 | 1.06 | 0.2048 | 0.2048 | 1.56 | 6.17 | positive
polystyrene | *C(C*)c1ccccc1 | acetaldehyde | CC=O | 4140 | 1.03 | 0.17331 | 0.2201 | 3.75 | 116.04 | negative
polystyrene | *C(C*)c1ccccc1 | methylcyclohexane | CC1CCCCC1 | 200000 | 1.06 | 0.05719 | 0.07677 | 0.1 | 54.1 | positive
polystyrene | *C(C*)c1ccccc1 | cyclohexane | C1CCCCC1 | 769500 | 1.28 | 0.04292 | 0.057 | 0.1 | 27.24 | positive
polystyrene | *C(C*)c1ccccc1 | methylcyclohexane | CC1CCCCC1 | 17500 | 1.06 | 0.07016 | 0.09374 | 0.1 | 23.45 | positive
polystyrene | *C(C*)c1ccccc1 | cyclohexane | C1CCCCC1 | 280000 | 4.83 | 0.18315 | 0.23208 | 0.1 | 21.48 | positive
polystyrene | *C(C*)c1ccccc1 | methylcyclohexane | CC1CCCCC1 | 405000 | 2.83 | 0.0132 | 0.018 | 4.46 | 55.63 | positive
polystyrene | *C(C*)c1ccccc1 | nitroethane | CC[N+](=O)[O-] | 129200 | 1.03 | 0.0457 | 0.0457 | 0.16 | 49.78 | positive
polystyrene | *C(C*)c1ccccc1 | methylcyclohexane | CC1CCCCC1 | 181000 | 1.06 | 0.1553 |  | 0.1 | 52.06 | positive
polystyrene | *C(C*)c1ccccc1 | dodecadeuterocyclohexane | [2H]C1([2H])C([2H])([2H])C([2H])([2H])C([2H])([2H])C([2H])([2H])C1([2H])[2H] | 400000 | 1.06 | 0.07 |  | 0.1 | 30.02 | positive
polystyrene | *C(C*)c1ccccc1 | methylcyclohexane | CC1CCCCC1 | 31600 | 1.09 | 0.05402 | 0.0726 | 5.05 | 28.46 | positive
polystyrene | *C(C*)c1ccccc1 | cyclohexane | C1CCCCC1 | 280000 | 4.83 | 0.1203 | 0.15564 | 0.1 | 24 | positive
polystyrene | *C(C*)c1ccccc1 | cyclohexane | C1CCCCC1 | 190500 | 2.29 | 0.0168 |  | 0.1 | 25.59 | positive
polystyrene | *C(C*)c1ccccc1 | cyclohexane | C1CCCCC1 | 37000 | 1.06 | 0.18805 | 0.2379 | 0.1 | 11.95 | positive
polystyrene | *C(C*)c1ccccc1 | methylcyclohexane | CC1CCCCC1 | 31600 | 1.09 | 0.15915 | 0.206 | 11.05 | 30 | positive
polystyrene | *C(C*)c1ccccc1 | dodecadeuterocyclohexane | [2H]C1([2H])C([2H])([2H])C([2H])([2H])C([2H])([2H])C([2H])([2H])C1([2H])[2H] | 400000 | 1.06 | 0.076 |  | 0.1 | 29.95 | positive
polystyrene | *C(C*)c1ccccc1 | 2-propanone | CC(=O)C | 22100 | 1.03 | 0.08597 | 0.111 | 1.56 | 48.07 | positive
polystyrene | *C(C*)c1ccccc1 | cyclohexane | C1CCCCC1 | 280000 | 4.83 | 0.0512 | 0.0678 | 0.1 | 26.08 | positive
polystyrene | *C(C*)c1ccccc1 | methylcyclohexane | CC1CCCCC1 | 46400 | 1.06 | 0.052 |  | 0.1 | 38.67 | positive
polystyrene | *C(C*)c1ccccc1 | cyclohexane | C1CCCCC1 | 103000 | 1.01 | 0.2899 |  | 0.1 | 14 | positive
polystyrene | *C(C*)c1ccccc1 | cyclohexane | C1CCCCC1 | 2000000 | 1.3 | 0.023 |  | 0.1 | 29.75 | positive
polystyrene | *C(C*)c1ccccc1 | cyclohexane | C1CCCCC1 | 171300 | 1.96 | 0.1046 |  | 0.1 | 24.55 | positive
polystyrene | *C(C*)c1ccccc1 | propionitrile | CCC#N | 22100 | 1.03 | 0.1768 | 0.2199 | 4.85 | 181.27 | negative
polystyrene | *C(C*)c1ccccc1 | nitroethane | CC[N+](=O)[O-] | 129200 | 1.03 | 0.0307 | 0.0307 | 1.99 | 47.58 | positive
polystyrene | *C(C*)c1ccccc1 | propionitrile | CCC#N | 22100 | 1.03 | 0.12673 | 0.16 | 3.08 | 70.82 | positive
polystyrene | *C(C*)c1ccccc1 | 1,1,1,3,3,3-hexadeutero-2-propanone | [2H]C([2H])([2H])C(=O)C([2H])([2H])[2H] | 13500 | 1.06 | 0.09654 | 0.114 | 1.22 | 105.62 | negative
polystyrene | *C(C*)c1ccccc1 | cyclohexane | C1CCCCC1 | 769500 | 1.28 | 0.07514 | 0.0987 | 0.1 | 26.85 | positive
polystyrene | *C(C*)c1ccccc1 | trans-decahydronaphthalene | C1CCC2CCCCC2C1 | 270000 | 2 | 0.084 |  | 60 | 13.35 | positive
polystyrene | *C(C*)c1ccccc1 | cyclohexane | C1CCCCC1 | 190000 | 1.04 | 0.07725 | 0.1014 | 0.1 | 24.2 | positive
polystyrene | *C(C*)c1ccccc1 | dodecadeuterocyclohexane | [2H]C1([2H])C([2H])([2H])C([2H])([2H])C([2H])([2H])C([2H])([2H])C1([2H])[2H] | 2000000 | 1.3 | 0.005 |  | 0.1 | 33.79 | positive
polystyrene | *C(C*)c1ccccc1 | methylcyclohexane | CC1CCCCC1 | 16100 | 1.06 | 0.13168 | 0.1721 | 11.57 | 21.32 | positive
polystyrene | *C(C*)c1ccccc1 | cyclohexane | C1CCCCC1 | 209000 | 2.13 | 0.0082 |  | 0.1 | 26.64 | positive
polystyrene | *C(C*)c1ccccc1 | hexyl acetate | CCCCCCOC(=O)C | 600000 | 1.1 | 0.11137 | 0.1306 | 0.1 | 265.7 | negative
polystyrene | *C(C*)c1ccccc1 | 1,1,1,3,3,3-hexadeutero-2-propanone | [2H]C([2H])([2H])C(=O)C([2H])([2H])[2H] | 11500 | 1.07 | 0.13658 | 0.16 | 0.1 | 11.01 | positive
polystyrene | *C(C*)c1ccccc1 | methylcyclohexane | CC1CCCCC1 | 405000 | 2.83 | 0.03563 | 0.0482 | 25.61 | 49.3 | positive
polystyrene | *C(C*)c1ccccc1 | methylcyclohexane | CC1CCCCC1 | 20200 | 1.06 | 0.2127 |  | 0.1 | 25.62 | positive
polystyrene | *C(C*)c1ccccc1 | propionitrile | CCC#N | 22100 | 1.03 | 0.15154 | 0.1899 | 3.03 | 70.67 | positive
polystyrene | *C(C*)c1ccccc1 | methylcyclohexane | CC1CCCCC1 | 34900 | 1.06 | 0.0838 |  | 0.1 | 35.69 | positive
polystyrene | *C(C*)c1ccccc1 | acetaldehyde | CC=O | 4140 | 1.03 | 0.09618 | 0.1253 | 2.18 | 139.69 | negative
polystyrene | *C(C*)c1ccccc1 | propionitrile | CCC#N | 13500 | 1.06 | 0.18164 | 0.2256 | 1.1 | 36.06 | positive
polystyrene | *C(C*)c1ccccc1 | propionitrile | CCC#N | 22100 | 1.03 | 0.04638 | 0.06 | 2.22 | 172.39 | negative
polystyrene | *C(C*)c1ccccc1 | cyclohexane | C1CCCCC1 | 280000 | 4.83 | 0.0318 | 0.0424 | 0.1 | 22.99 | positive
polystyrene | *C(C*)c1ccccc1 | methylcyclohexane | CC1CCCCC1 | 16100 | 1.06 | 0.13168 | 0.1721 | 19.42 | 20.52 | positive
polystyrene | *C(C*)c1ccccc1 | propionitrile | CCC#N | 22100 | 1.03 | 0.2242 | 0.275 | 0.55 | 143.34 | negative
polystyrene | *C(C*)c1ccccc1 | methylcyclohexane | CC1CCCCC1 | 37900 | 1.01 | 0.18416 | 0.2363 | 0.1 | 36.54 | positive
polystyrene | *C(C*)c1ccccc1 | methylcyclohexane | CC1CCCCC1 | 17500 | 1.06 | 0.23818 | 0.3 | 13.41 | 21.8 | positive
polystyrene | *C(C*)c1ccccc1 | propionitrile | CCC#N | 8000 | 1.09 | 0.22857 | 0.28 | 3.56 | -2.61 | positive
polystyrene | *C(C*)c1ccccc1 | propionitrile | CCC#N | 22000 | 1.03 | 0.16084 | 0.201 | 0.32 | 85.4 | positive
polystyrene | *C(C*)c1ccccc1 | propionitrile | CCC#N | 8000 | 1.09 | 0.16842 | 0.21 | 3.78 | -3.64 | positive
polystyrene | *C(C*)c1ccccc1 | acetaldehyde | CC=O | 4140 | 1.03 | 0.17331 | 0.2201 | 1.36 | 40.03 | positive
polystyrene | *C(C*)c1ccccc1 | methylcyclohexane | CC1CCCCC1 | 405000 | 2.83 | 0.04827 | 0.065 | 4.29 | 246.35 | negative
polystyrene | *C(C*)c1ccccc1 | methylcyclohexane | CC1CCCCC1 | 31600 | 1.09 | 0.11556 | 0.1519 | 13.05 | 29.2 | positive
polystyrene | *C(C*)c1ccccc1 | nitroethane | CC[N+](=O)[O-] | 13500 | 1.06 | 0.0833 | 0.0833 | 1.38 | 6.46 | positive
polystyrene | *C(C*)c1ccccc1 | cyclohexane | C1CCCCC1 | 189000 | 1.02 | 0.0353 |  | 0.1 | 23.52 | positive
polystyrene | *C(C*)c1ccccc1 | cyclohexane | C1CCCCC1 | 37000 | 1.06 | 0.08227 | 0.1078 | 0.1 | 12.23 | positive
polystyrene | *C(C*)c1ccccc1 | methylcyclopentane | CC1CCCC1 | 25000 | 1.06 | 0.12261 | 0.164 | 1.67 | 29.83 | positive
polystyrene | *C(C*)c1ccccc1 | acetaldehyde | CC=O | 4140 | 1.03 | 0.14593 | 0.187 | 4.76 | 118.01 | negative
polystyrene | *C(C*)c1ccccc1 | methylcyclohexane | CC1CCCCC1 | 16100 | 1.06 | 0.23404 | 0.2952 | 35.5 | 18.4 | positive
polystyrene | *C(C*)c1ccccc1 | acetaldehyde | CC=O | 4140 | 1.03 | 0.05318 | 0.0703 | 3.19 | 25.04 | positive
polystyrene | *C(C*)c1ccccc1 | pentyl acetate | CCCCCOC(=O)C | 1971000 | 1.26 | 0.08302 | 0.0979 | 0.1 | 236.9 | negative
polystyrene | *C(C*)c1ccccc1 | cyclohexane | C1CCCCC1 | 111000 | 1.05 | 0.09583 | 0.125 | 0.1 | 21.29 | positive
polystyrene | *C(C*)c1ccccc1 | propionitrile | CCC#N | 22100 | 1.03 | 0.08414 | 0.1076 | 1.38 | 77.93 | positive
polystyrene | *C(C*)c1ccccc1 | propionitrile | CCC#N | 25000 | 1.06 | 0.24359 | 0.2971 | 2.66 | 147.82 | negative
polystyrene | *C(C*)c1ccccc1 | propionitrile | CCC#N | 8000 | 1.09 | 0.19394 | 0.24 | 2.32 | -2.22 | positive
polystyrene | *C(C*)c1ccccc1 | propionitrile | CCC#N | 8000 | 1.09 | 0.21117 | 0.26 | 1.9 | -1.68 | positive
polystyrene | *C(C*)c1ccccc1 | tert-butyl acetate | CC(=O)OC(C)(C)C | 233000 | 1.06 | 0.05933 | 0.071 | 0.1 | -2.9 | positive
polystyrene | *C(C*)c1ccccc1 | cyclopentane | C1CCCC1 | 98900 | 1.02 | 0.05941 | 0.08175 | 0.1 | 2.3 | positive
polystyrene | *C(C*)c1ccccc1 | methylcyclohexane | CC1CCCCC1 | 405000 | 2.83 | 0.03383 | 0.0458 | 3.85 | 57.18 | positive
polystyrene | *C(C*)c1ccccc1 | propionitrile | CCC#N | 22100 | 1.03 | 0.10221 | 0.13 | 4.8 | 64.03 | positive
polystyrene | *C(C*)c1ccccc1 | cyclohexane | C1CCCCC1 | 200000 | 1.02 | 0.0274 |  | 0.1 | 23.44 | positive
polystyrene | *C(C*)c1ccccc1 | cyclohexane | C1CCCCC1 | 200000 | 1.02 | 0.0556 |  | 0.1 | 23.83 | positive
polystyrene | *C(C*)c1ccccc1 | cyclohexane | C1CCCCC1 | 209000 | 2.13 | 0.0479 |  | 0.1 | 220.7 | negative
polystyrene | *C(C*)c1ccccc1 | cyclohexane | C1CCCCC1 | 200000 | 1.02 | 0.0779 |  | 0.1 | 23.84 | positive
polystyrene | *C(C*)c1ccccc1 | nitroethane | CC[N+](=O)[O-] | 30740 | 1.06 | 0.0861 | 0.0861 | 0.53 | 23.64 | positive
polystyrene | *C(C*)c1ccccc1 | 2-methylpentane | CCCC(C)C | 1240 | 1.07 | 0.05145 | 0.08 | 0.1 | 7.55 | positive
polystyrene | *C(C*)c1ccccc1 | tert-butyl acetate | CC(=O)OC(C)(C)C | 233000 | 1.06 | 0.00827 | 0.01 | 0.1 | 136.1 | negative
polystyrene | *C(C*)c1ccccc1 | cyclopentane | C1CCCC1 | 98900 | 1.02 | 0.07964 | 0.1087 | 0.1 | 172.5 | negative
polystyrene | *C(C*)c1ccccc1 | methylcyclohexane | CC1CCCCC1 | 400000 | 1.06 | 0.08756 | 0.11625 | 0.1 | 58.74 | positive
polystyrene | *C(C*)c1ccccc1 | methylcyclohexane | CC1CCCCC1 | 34900 | 1.06 | 0.2241 |  | 0.1 | 34.78 | positive
polystyrene | *C(C*)c1ccccc1 | 2,2,4-trimethylpentane | CC(C)CC(C)(C)C | 1240 | 1.07 | 0.09689 | 0.14 | 0.1 | -12.15 | positive
polystyrene | *C(C*)c1ccccc1 | methylcyclohexane | CC1CCCCC1 | 670000 | 1.1 | 0.01372 | 0.01871 | 0.1 | 219.15 | negative
polystyrene | *C(C*)c1ccccc1 | methylcyclohexane | CC1CCCCC1 | 31600 | 1.09 | 0.17486 | 0.2251 | 5.05 | 31.2 | positive
polystyrene | *C(C*)c1ccccc1 | cyclohexane | C1CCCCC1 | 13200000 | 1.13 | 0.0097 |  | 0.1 | 32.15 | positive
polystyrene | *C(C*)c1ccccc1 | propionitrile | CCC#N | 8000 | 1.09 | 0.29918 | 0.3591 | 3.95 | -4.56 | positive
polystyrene | *C(C*)c1ccccc1 | acetaldehyde | CC=O | 4140 | 1.03 | 0.13458 | 0.1731 | 2.74 | 35.84 | positive
polystyrene | *C(C*)c1ccccc1 | cyclohexane | C1CCCCC1 | 200000 | 1.02 | 0.0778 |  | 0.1 | 23.84 | positive
polystyrene | *C(C*)c1ccccc1 | cyclohexane | C1CCCCC1 | 111000 | 1.05 | 0.09108 | 0.119 | 0.1 | 21.3 | positive
polystyrene | *C(C*)c1ccccc1 | methylcyclopentane | CC1CCCC1 | 25000 | 1.06 | 0.13285 | 0.177 | 0.83 | 30.13 | positive
polystyrene | *C(C*)c1ccccc1 | methylcyclohexane | CC1CCCCC1 | 405000 | 2.83 | 0.04449 | 0.06 | 4.83 | 56.94 | positive
polystyrene | *C(C*)c1ccccc1 | nitroethane | CC[N+](=O)[O-] | 13500 | 1.06 | 0.3145 | 0.3145 | 1.54 | 4.3 | positive
polystyrene | *C(C*)c1ccccc1 | cyclohexane | C1CCCCC1 | 1560000 | 1.03 | 0.0581 |  | 0.1 | 30.29 | positive
polystyrene | *C(C*)c1ccccc1 | methylcyclohexane | CC1CCCCC1 | 17500 | 1.06 | 0.21249 | 0.27 | 64.58 | 20.5 | positive
polystyrene | *C(C*)c1ccccc1 | methylcyclohexane | CC1CCCCC1 | 250000 | 3.91 | 0.0378 | 0.0511 | 9.5 | 53.76 | positive
polystyrene | *C(C*)c1ccccc1 | nitroethane | CC[N+](=O)[O-] | 13500 | 1.06 | 0.2867 | 0.2867 | 4.72 | 4.43 | positive
polystyrene | *C(C*)c1ccccc1 | methylcyclohexane | CC1CCCCC1 | 17200 | 1.06 | 0.0993 |  | 0.1 | 23.2 | positive
polystyrene | *C(C*)c1ccccc1 | nitroethane | CC[N+](=O)[O-] | 129200 | 1.03 | 0.0929 | 0.0929 | 1.17 | 49.69 | positive
polystyrene | *C(C*)c1ccccc1 | cyclohexane | C1CCCCC1 | 2700000 | 1.1 | 0.04705 | 0.0624 | 0.1 | 30.72 | positive
polystyrene | *C(C*)c1ccccc1 | dodecadeuterocyclohexane | [2H]C1([2H])C([2H])([2H])C([2H])([2H])C([2H])([2H])C([2H])([2H])C1([2H])[2H] | 123000 | 1.06 | 0.115 |  | 0.1 | 24.89 | positive
polystyrene | *C(C*)c1ccccc1 | 2-propanone | CC(=O)C | 24700 | 1.04 | 0.01362 | 0.018 | 11.3 | 4.15 | positive
polystyrene | *C(C*)c1ccccc1 | cyclohexane | C1CCCCC1 | 200000 | 1.06 | 0.10282 | 0.1338 | 0.1 | 23.72 | positive
polystyrene | *C(C*)c1ccccc1 | acetaldehyde | CC=O | 4140 | 1.03 | 0.09618 | 0.1253 | 4.05 | 141.1 | negative
polystyrene | *C(C*)c1ccccc1 | cyclohexane | C1CCCCC1 | 280000 | 4.83 | 0.04264 | 0.05663 | 0.1 | 26.44 | positive
polystyrene | *C(C*)c1ccccc1 | cyclohexane | C1CCCCC1 | 769500 | 1.28 | 0.01035 | 0.0139 | 0.1 | 27.25 | positive
polystyrene | *C(C*)c1ccccc1 | nitroethane | CC[N+](=O)[O-] | 13500 | 1.06 | 0.0625 | 0.0625 | 4.75 | 3.13 | positive
polystyrene | *C(C*)c1ccccc1 | nitroethane-d5 | [2H]C([2H])([2H])C([2H])([2H])[N+](=O)[O-] | 90100 | 1.04 | 0.1205 | 0.1205 | 4.54 | 66.2 | positive
polystyrene | *C(C*)c1ccccc1 | trans-decahydronaphthalene | C1CCC2CCCCC2C1 | 90000 | 1.04 | 0.00822 | 0.0099 | 0.1 | 3.4 | positive
polystyrene | *C(C*)c1ccccc1 | cyclopentane | C1CCCC1 | 354000 | 1.02 | 0.08586 | 0.1169 | 0.1 | 164.8 | negative
polystyrene | *C(C*)c1ccccc1 | bisphenol-A diglycidyl ether | CC(C)(c1ccc(OCC2CO2)cc1)c3ccc(OCC4CO4)cc3 | 86700 | 1.04 | 0.1101 |  | 0.1 | 65.4 | positive
polystyrene | *C(C*)c1ccccc1 | methylcyclohexane | CC1CCCCC1 | 16100 | 1.06 | 0.09728 | 0.1287 | 56.29 | 19.66 | positive
polystyrene | *C(C*)c1ccccc1 | cyclohexane | C1CCCCC1 | 2000000 | 1.3 | 0.047 |  | 0.1 | 29.49 | positive
polystyrene | *C(C*)c1ccccc1 | propionitrile | CCC#N | 25000 | 1.06 | 0.24359 | 0.2971 | 0.78 | 85.73 | positive
polystyrene | *C(C*)c1ccccc1 | cyclohexane | C1CCCCC1 | 239000 | 2.78 | 0.0803 |  | 0.1 | 26.02 | positive
polystyrene | *C(C*)c1ccccc1 | methylcyclohexane | CC1CCCCC1 | 405000 | 2.83 | 0.14369 | 0.187 | 8.4 | 51.2 | positive
polystyrene | *C(C*)c1ccccc1 | methylcyclohexane | CC1CCCCC1 | 405000 | 2.83 | 0.0132 | 0.018 | 45.68 | 43.96 | positive
polystyrene | *C(C*)c1ccccc1 | methylcyclohexane | CC1CCCCC1 | 16100 | 1.06 | 0.2577 |  | 0.1 | 22.31 | positive
polystyrene | *C(C*)c1ccccc1 | cyclohexane | C1CCCCC1 | 37000 | 1.06 | 0.03416 | 0.0455 | 0.1 | 238.4 | negative
polystyrene | *C(C*)c1ccccc1 | dodecadeuterocyclohexane | [2H]C1([2H])C([2H])([2H])C([2H])([2H])C([2H])([2H])C([2H])([2H])C1([2H])[2H] | 400000 | 1.06 | 0.022 |  | 0.1 | 29.78 | positive
polystyrene | *C(C*)c1ccccc1 | methylcyclohexane | CC1CCCCC1 | 181000 | 1.06 | 0.0941 |  | 0.1 | 53.78 | positive
polystyrene | *C(C*)c1ccccc1 | nitroethane | CC[N+](=O)[O-] | 30740 | 1.06 | 0.1126 | 0.1126 | 0.23 | 24.12 | positive
polystyrene | *C(C*)c1ccccc1 | pentyl acetate | CCCCCOC(=O)C | 1971000 | 1.26 | 0.06114 | 0.0724 | 0.1 | 236.6 | negative
polystyrene | *C(C*)c1ccccc1 | propionitrile | CCC#N | 8000 | 1.09 | 0.15162 | 0.19 | 2.66 | -3.21 | positive
polystyrene | *C(C*)c1ccccc1 | 1,1,1,3,3,3-hexadeutero-2-propanone | [2H]C([2H])([2H])C(=O)C([2H])([2H])[2H] | 13500 | 1.06 | 0.11126 | 0.131 | 1.13 | 72.68 | positive
polystyrene | *C(C*)c1ccccc1 | 2-propanone | CC(=O)C | 11500 | 1.07 | 0.06934 | 0.09 | 0.1 | -28 | positive
polystyrene | *C(C*)c1ccccc1 | cyclohexane | C1CCCCC1 | 25000 | 1.06 | 0.122 |  | 0.1 | 7.12 | positive
polystyrene | *C(C*)c1ccccc1 | acetaldehyde | CC=O | 4140 | 1.03 | 0.17331 | 0.2201 | 2.59 | 35.97 | positive
polystyrene | *C(C*)c1ccccc1 | cyclohexane | C1CCCCC1 | 142100 | 1.09 | 0.1148 | 0.1488 | 0.1 | 20.1 | positive
polystyrene | *C(C*)c1ccccc1 | nitroethane-d5 | [2H]C([2H])([2H])C([2H])([2H])[N+](=O)[O-] | 90100 | 1.04 | 0.0848 | 0.0848 | 2.57 | 66.92 | positive
polystyrene | *C(C*)c1ccccc1 | ethyl acetate | CCOC(=O)C | 100000 | 1.06 | 0.0889 | 0.102 | 0.1 | 164.6 | negative
polystyrene | *C(C*)c1ccccc1 | dodecadeuterocyclohexane | [2H]C1([2H])C([2H])([2H])C([2H])([2H])C([2H])([2H])C([2H])([2H])C1([2H])[2H] | 123000 | 1.06 | 0.123 |  | 0.1 | 24.76 | positive
polystyrene | *C(C*)c1ccccc1 | methylcyclohexane | CC1CCCCC1 | 17500 | 1.06 | 0.11406 | 0.15 | 74.4 | 21.05 | positive
polystyrene | *C(C*)c1ccccc1 | nitroethane | CC[N+](=O)[O-] | 13500 | 1.06 | 0.0714 | 0.0714 | 4.17 | 4.22 | positive
polystyrene | *C(C*)c1ccccc1 | acetaldehyde | CC=O | 4140 | 1.03 | 0.1094 | 0.1419 | 3.14 | 140 | negative
polystyrene | *C(C*)c1ccccc1 | 1,1,1,3,3,3-hexadeutero-2-propanone | [2H]C([2H])([2H])C(=O)C([2H])([2H])[2H] | 13500 | 1.06 | 0.19786 | 0.229 | 0.39 | 72.9 | positive
polystyrene | *C(C*)c1ccccc1 | methylcyclohexane | CC1CCCCC1 | 20200 | 1.06 | 0.1977 |  | 0.1 | 25.73 | positive
polystyrene | *C(C*)c1ccccc1 | cyclohexane | C1CCCCC1 | 280000 | 4.83 | 0.1078 | 0.14005 | 0.1 | 25.6 | positive
polystyrene | *C(C*)c1ccccc1 | propionitrile | CCC#N | 25000 | 1.06 | 0.17688 | 0.22 | 3.24 | 138.95 | negative
polystyrene | *C(C*)c1ccccc1 | cyclohexane | C1CCCCC1 | 1560000 | 1.03 | 0.0234 |  | 0.1 | 30.49 | positive
polystyrene | *C(C*)c1ccccc1 | methylcyclohexane | CC1CCCCC1 | 17500 | 1.06 | 0.11318 | 0.14889 | 80 | 21.24 | positive
polystyrene | *C(C*)c1ccccc1 | acetaldehyde | CC=O | 4140 | 1.03 | 0.14593 | 0.187 | 0.79 | 47.44 | positive
polystyrene | *C(C*)c1ccccc1 | methylcyclohexane | CC1CCCCC1 | 16100 | 1.06 | 0.05859 | 0.0786 | 43.44 | 19.17 | positive
polystyrene | *C(C*)c1ccccc1 | methylcyclohexane | CC1CCCCC1 | 31600 | 1.09 | 0.06592 | 0.0882 | 10.05 | 28.37 | positive
polystyrene | *C(C*)c1ccccc1 | methylcyclohexane | CC1CCCCC1 | 16100 | 1.06 | 0.05859 | 0.0786 | 67.67 | 19.4 | positive
polystyrene | *C(C*)c1ccccc1 | cyclohexane | C1CCCCC1 | 400000 | 1.06 | 0.076 |  | 0.1 | 25.93 | positive
polystyrene | *C(C*)c1ccccc1 | tert-butyl acetate | CC(=O)OC(C)(C)C | 100000 | 1.06 | 0.12886 | 0.152 | 0.1 | -17.5 | positive
polystyrene | *C(C*)c1ccccc1 | cyclohexane | C1CCCCC1 | 101400 | 1.09 | 0.08164 | 0.107 | 5.1 | 242.95 | negative
polystyrene | *C(C*)c1ccccc1 | cyclohexane | C1CCCCC1 | 610000 | 1.08 | 0.00744 | 0.01 | 0.1 | 28 | positive
polystyrene | *C(C*)c1ccccc1 | cyclohexane | C1CCCCC1 | 200000 | 1.02 | 0.0436 |  | 0.1 | 23.77 | positive
polystyrene | *C(C*)c1ccccc1 | 1,1,1,3,3,3-hexadeutero-2-propanone | [2H]C([2H])([2H])C(=O)C([2H])([2H])[2H] | 13500 | 1.06 | 0.17549 | 0.204 | 2.77 | 57.41 | positive
polystyrene | *C(C*)c1ccccc1 | methylcyclohexane | CC1CCCCC1 | 670000 | 1.1 | 0.01372 | 0.01871 | 0.1 | 60.66 | positive
polystyrene | *C(C*)c1ccccc1 | cyclohexane | C1CCCCC1 | 1560000 | 1.03 | 0.2096 |  | 0.1 | 23.5 | positive
polystyrene | *C(C*)c1ccccc1 | cyclohexane | C1CCCCC1 | 400000 | 1.06 | 0.004 |  | 0.1 | 24.11 | positive
polystyrene | *C(C*)c1ccccc1 | nitroethane | CC[N+](=O)[O-] | 90100 | 1.04 | 0.0519 | 0.0519 | 2.69 | 42.59 | positive
polystyrene | *C(C*)c1ccccc1 | ethyl acetate | CCOC(=O)C | 600000 | 1.1 | 0.00172 | 0.002 | 0.1 | 154.5 | negative
polystyrene | *C(C*)c1ccccc1 | cyclohexane | C1CCCCC1 | 2000000 | 1.3 | 0.038 |  | 0.1 | 29.71 | positive
polystyrene | *C(C*)c1ccccc1 | cyclohexane | C1CCCCC1 | 346000 | 1.65 | 0.17304 | 0.22 | 0.1 | 24.4 | positive
polystyrene | *C(C*)c1ccccc1 | cyclohexane | C1CCCCC1 | 239000 | 2.78 | 0.0857 |  | 0.1 | 26.19 | positive
polystyrene | *C(C*)c1ccccc1 | nitroethane | CC[N+](=O)[O-] | 129200 | 1.03 | 0.0812 | 0.0812 | 1.38 | 49.88 | positive
polystyrene | *C(C*)c1ccccc1 | nitroethane | CC[N+](=O)[O-] | 129200 | 1.03 | 0.0645 | 0.0645 | 0.37 | 50.29 | positive
polystyrene | *C(C*)c1ccccc1 | nitroethane | CC[N+](=O)[O-] | 13500 | 1.06 | 0.1801 | 0.1801 | 0.37 | 6.39 | positive
polystyrene | *C(C*)c1ccccc1 | trans-decahydronaphthalene | C1CCC2CCCCC2C1 | 270000 | 2 | 0.128 |  | 50 | 14.65 | positive
polystyrene | *C(C*)c1ccccc1 | methylcyclohexane | CC1CCCCC1 | 34900 | 1.06 | 0.09767 | 0.1292 | 8.24 | 33.58 | positive
polystyrene | *C(C*)c1ccccc1 | cyclohexane | C1CCCCC1 | 1560000 | 1.03 | 0.0881 |  | 0.1 | 29.5 | positive
polystyrene | *C(C*)c1ccccc1 | 2-propanone | CC(=O)C | 8000 | 1.09 | 0.17693 | 0.222 | 0.72 | -19.96 | positive
polystyrene | *C(C*)c1ccccc1 | acetaldehyde | CC=O | 4140 | 1.03 | 0.13206 | 0.17 | 0.2 | 47.49 | positive
polystyrene | *C(C*)c1ccccc1 | cyclopentane | C1CCCC1 | 98900 | 1.02 | 0.07097 | 0.0972 | 0.1 | 172.7 | negative
polystyrene | *C(C*)c1ccccc1 | methylcyclohexane | CC1CCCCC1 | 31600 | 1.09 | 0.09681 | 0.1281 | 3.05 | 30.73 | positive
polystyrene | *C(C*)c1ccccc1 | dodecadeuterocyclohexane | [2H]C1([2H])C([2H])([2H])C([2H])([2H])C([2H])([2H])C([2H])([2H])C1([2H])[2H] | 13200000 | 1.13 | 0.015 |  | 0.1 | 36.75 | positive
polystyrene | *C(C*)c1ccccc1 | methylcyclohexane | CC1CCCCC1 | 46400 | 1.06 | 0.0925 |  | 0.1 | 39.43 | positive
polystyrene | *C(C*)c1ccccc1 | cyclohexane | C1CCCCC1 | 171300 | 1.96 | 0.0425 |  | 0.1 | 25.7 | positive
polystyrene | *C(C*)c1ccccc1 | cyclohexane | C1CCCCC1 | 346000 | 1.65 | 0.00386 | 0.0052 | 0.1 | 22 | positive
polystyrene | *C(C*)c1ccccc1 | cyclohexane | C1CCCCC1 | 346000 | 1.65 | 0.14005 | 0.18 | 0.1 | 25.4 | positive
polystyrene | *C(C*)c1ccccc1 | methylcyclohexane | CC1CCCCC1 | 31600 | 1.09 | 0.17486 | 0.2251 | 1.05 | 32.28 | positive
polystyrene | *C(C*)c1ccccc1 | methyl acetate | COC(=O)C | 190000 | 1.04 | 0.0091 | 0.0103 | 0.1 | 16.26 | positive
polystyrene | *C(C*)c1ccccc1 | 1,1,1,3,3,3-hexadeutero-2-propanone | [2H]C([2H])([2H])C(=O)C([2H])([2H])[2H] | 7800 | 1.18 | 0.06735 | 0.08 | 0.1 | 6.03 | positive
polystyrene | *C(C*)c1ccccc1 | methylcyclohexane | CC1CCCCC1 | 405000 | 2.83 | 0.03383 | 0.0458 | 15.26 | 52.48 | positive
polystyrene | *C(C*)c1ccccc1 | methylcyclohexane | CC1CCCCC1 | 16100 | 1.06 | 0.07483 | 0.0998 | 48.05 | 19.38 | positive
polystyrene | *C(C*)c1ccccc1 | propionitrile | CCC#N | 25000 | 1.06 | 0.15992 | 0.1999 | 3.59 | 139.2 | negative
polystyrene | *C(C*)c1ccccc1 | cyclohexane | C1CCCCC1 | 101400 | 1.09 | 0.08714 | 0.114 | 6.1 | 249.3 | negative
polystyrene | *C(C*)c1ccccc1 | methylcyclohexane | CC1CCCCC1 | 181000 | 1.06 | 0.0309 |  | 0.1 | 53.36 | positive
polystyrene | *C(C*)c1ccccc1 | cyclohexane | C1CCCCC1 | 769500 | 1.28 | 0.06324 | 0.0834 | 0.1 | 27.04 | positive
polystyrene | *C(C*)c1ccccc1 | nitroethane | CC[N+](=O)[O-] | 90100 | 1.04 | 0.0337 | 0.0337 | 2.41 | 41.19 | positive
polystyrene | *C(C*)c1ccccc1 | propionitrile | CCC#N | 25000 | 1.06 | 0.2284 | 0.2798 | 1 | 139.59 | negative
polystyrene | *C(C*)c1ccccc1 | cyclohexane | C1CCCCC1 | 200000 | 1.02 | 0.0545 |  | 0.1 | 23.83 | positive
polystyrene | *C(C*)c1ccccc1 | methylcyclohexane | CC1CCCCC1 | 16100 | 1.06 | 0.15784 | 0.2044 | 12.26 | 21.25 | positive
polystyrene | *C(C*)c1ccccc1 | cyclohexane | C1CCCCC1 | 280000 | 4.83 | 0.11169 | 0.14491 | 0.1 | 24.2 | positive
polystyrene | *C(C*)c1ccccc1 | methylcyclohexane | CC1CCCCC1 | 109000 | 1.06 | 0.0582 |  | 0.1 | 49.48 | positive
polystyrene | *C(C*)c1ccccc1 | methylcyclohexane | CC1CCCCC1 | 17500 | 1.06 | 0.21249 | 0.27 | 5.31 | 23.27 | positive
polystyrene | *C(C*)c1ccccc1 | methylcyclohexane | CC1CCCCC1 | 405000 | 2.83 | 0.04827 | 0.065 | 2.12 | 228.97 | negative
polystyrene | *C(C*)c1ccccc1 | cyclohexane | C1CCCCC1 | 190500 | 2.29 | 0.0616 |  | 0.1 | 25.6 | positive
polystyrene | *C(C*)c1ccccc1 | nitroethane | CC[N+](=O)[O-] | 129200 | 1.03 | 0.0812 | 0.0812 | 4.3 | 48.88 | positive
polystyrene | *C(C*)c1ccccc1 | cyclohexane | C1CCCCC1 | 200000 | 1.02 | 0.0929 |  | 0.1 | 23.79 | positive
polystyrene | *C(C*)c1ccccc1 | acetaldehyde | CC=O | 4140 | 1.03 | 0.17331 | 0.2201 | 1.94 | 38.01 | positive
polystyrene | *C(C*)c1ccccc1 | nitroethane | CC[N+](=O)[O-] | 30740 | 1.06 | 0.0622 | 0.0622 | 1.18 | 22.28 | positive
polystyrene | *C(C*)c1ccccc1 | nitroethane | CC[N+](=O)[O-] | 13500 | 1.06 | 0.1385 | 0.1385 | 0.38 | 6.81 | positive
polystyrene | *C(C*)c1ccccc1 | methylcyclohexane | CC1CCCCC1 | 18700 | 1.06 | 0.1987 |  | 0.1 | 23.37 | positive
polystyrene | *C(C*)c1ccccc1 | cyclohexane | C1CCCCC1 | 280000 | 4.83 | 0.19944 | 0.25138 | 0.1 | 22 | positive
polystyrene | *C(C*)c1ccccc1 | dodecadeuterocyclohexane | [2H]C1([2H])C([2H])([2H])C([2H])([2H])C([2H])([2H])C([2H])([2H])C1([2H])[2H] | 123000 | 1.06 | 0.019 |  | 0.1 | 23.38 | positive
polystyrene | *C(C*)c1ccccc1 | cyclohexane | C1CCCCC1 | 346000 | 1.65 | 0.00535 | 0.0072 | 0.1 | 20 | positive
polystyrene | *C(C*)c1ccccc1 | methylcyclohexane | CC1CCCCC1 | 17200 | 1.06 | 0.0602 |  | 0.1 | 21.67 | positive
polystyrene | *C(C*)c1ccccc1 | diethyl malonate | CCOC(=O)CC(=O)OCC | 107000 | 1.01 | 0.09511 | 0.09469 | 0.1 | 7 | positive
polystyrene | *C(C*)c1ccccc1 | methylcyclopentane | CC1CCCC1 | 106300 | 1.06 | 0.11557 | 0.155 | 1.63 | 52.81 | positive
polystyrene | *C(C*)c1ccccc1 | methylcyclohexane | CC1CCCCC1 | 14000 | 1.06 | 0.0739 | 0.0986 | 0.1 | 16.05 | positive
polystyrene | *C(C*)c1ccccc1 | methylcyclohexane | CC1CCCCC1 | 31600 | 1.09 | 0.03653 | 0.0494 | 6.05 | 27.07 | positive
polystyrene | *C(C*)c1ccccc1 | methylcyclohexane | CC1CCCCC1 | 250000 | 3.91 | 0.04812 | 0.0648 | 9.75 | 53.22 | positive
polystyrene | *C(C*)c1ccccc1 | diethyl malonate | CCOC(=O)CC(=O)OCC | 102000 | 1.02 | 0.09787 | 0.09744 | 0.1 | 3.53 | positive
polystyrene | *C(C*)c1ccccc1 | methylcyclohexane | CC1CCCCC1 | 37000 | 1.06 | 0.06847 | 0.09153 | 0.1 | 245.85 | negative
polystyrene | *C(C*)c1ccccc1 | 2-propanone | CC(=O)C | 13500 | 1.06 | 0.12794 | 0.163 | 0.7 | 12.81 | positive
polystyrene | *C(C*)c1ccccc1 | nitroethane | CC[N+](=O)[O-] | 30740 | 1.06 | 0.1654 | 0.1654 | 2.39 | 23.89 | positive
polystyrene | *C(C*)c1ccccc1 | methylcyclohexane | CC1CCCCC1 | 16100 | 1.06 | 0.0762 |  | 0.1 | 21.79 | positive
polystyrene | *C(C*)c1ccccc1 | dodecadeuterocyclohexane | [2H]C1([2H])C([2H])([2H])C([2H])([2H])C([2H])([2H])C([2H])([2H])C1([2H])[2H] | 2000000 | 1.3 | 0.047 |  | 0.1 | 34.02 | positive
polystyrene | *C(C*)c1ccccc1 | 2,2-dimethylbutane | CCC(C)(C)C | 1240 | 1.07 | 0.15957 | 0.235 | 0.1 | 37.05 | positive
polystyrene | *C(C*)c1ccccc1 | cyclohexane | C1CCCCC1 | 2700000 | 1.1 | 0.01477 | 0.0198 | 0.1 | 215.61 | negative
polystyrene | *C(C*)c1ccccc1 | methylcyclohexane | CC1CCCCC1 | 400000 | 1.06 | 0.08756 | 0.11625 | 0.1 | 222.58 | negative
polystyrene | *C(C*)c1ccccc1 | propionitrile | CCC#N | 22100 | 1.03 | 0.1768 | 0.2199 | 1.99 | 154.95 | negative
polystyrene | *C(C*)c1ccccc1 | methylcyclohexane | CC1CCCCC1 | 405000 | 2.83 | 0.04449 | 0.06 | 2.6 | 58.32 | positive
polystyrene | *C(C*)c1ccccc1 | pentyl acetate | CCCCCOC(=O)C | 600000 | 1.1 | 0.08492 | 0.1001 | 0.1 | 239.7 | negative
polystyrene | *C(C*)c1ccccc1 | methylcyclohexane | CC1CCCCC1 | 405000 | 2.83 | 0.0132 | 0.018 | 29.5 | 47.33 | positive
polystyrene | *C(C*)c1ccccc1 | 2,2-dimethylbutane | CCC(C)(C)C | 1240 | 1.07 | 0.13384 | 0.2 | 0.1 | 37.25 | positive
polystyrene | *C(C*)c1ccccc1 | cyclohexane | C1CCCCC1 | 280000 | 4.83 | 0.08216 | 0.10767 | 0.1 | 24.95 | positive
polystyrene | *C(C*)c1ccccc1 | cyclohexane | C1CCCCC1 | 346000 | 1.65 | 0.13029 | 0.168 | 0.1 | 27 | positive
polystyrene | *C(C*)c1ccccc1 | cyclohexane | C1CCCCC1 | 400000 | 1.06 | 0.089 |  | 0.1 | 25.63 | positive
polystyrene | *C(C*)c1ccccc1 | cyclohexane | C1CCCCC1 | 100000 | 1.06 | 0.03682 | 0.049 | 0.1 | 20.3 | positive
polystyrene | *C(C*)c1ccccc1 | methylcyclopentane | CC1CCCC1 | 25000 | 1.06 | 0.13285 | 0.177 | 1.51 | 29.83 | positive
polystyrene | *C(C*)c1ccccc1 | cyclohexane | C1CCCCC1 | 600000 | 1.1 | 0.04521 | 0.06 | 30 | 28.53 | positive
polystyrene | *C(C*)c1ccccc1 | n-hexane | CCCCCC | 1240 | 1.07 | 0.04049 | 0.063 | 0.1 | -9.95 | positive
polystyrene | *C(C*)c1ccccc1 | cyclohexane | C1CCCCC1 | 400000 | 1.06 | 0.062 |  | 0.1 | 26.19 | positive
polystyrene | *C(C*)c1ccccc1 | methylcyclohexane | CC1CCCCC1 | 20200 | 1.06 | 0.315 |  | 0.1 | 22.88 | positive
polystyrene | *C(C*)c1ccccc1 | methylcyclohexane | CC1CCCCC1 | 31600 | 1.09 | 0.15915 | 0.206 | 7.05 | 30.74 | positive
polystyrene | *C(C*)c1ccccc1 | cyclohexane | C1CCCCC1 | 286000 | 2.2 | 0.03606 | 0.048 | 0.1 | 25.2 | positive
polystyrene | *C(C*)c1ccccc1 | propionitrile | CCC#N | 22100 | 1.03 | 0.12673 | 0.16 | 1.18 | 146.73 | negative
polystyrene | *C(C*)c1ccccc1 | propionitrile | CCC#N | 13500 | 1.06 | 0.15212 | 0.1906 | 1.46 | 35.82 | positive
polystyrene | *C(C*)c1ccccc1 | 2-propanone | CC(=O)C | 22100 | 1.03 | 0.12385 | 0.158 | 1.19 | 93.42 | negative
polystyrene | *C(C*)c1ccccc1 | cyclohexane | C1CCCCC1 | 190000 | 1.04 | 0.13069 | 0.1685 | 0.1 | 21.74 | positive
polystyrene | *C(C*)c1ccccc1 | propionitrile | CCC#N | 25000 | 1.06 | 0.13391 | 0.1687 | 4.4 | 84.97 | positive
polystyrene | *C(C*)c1ccccc1 | methylcyclohexane | CC1CCCCC1 | 405000 | 2.83 | 0.14369 | 0.187 | 5.48 | 52.19 | positive
polystyrene | *C(C*)c1ccccc1 | methylcyclohexane | CC1CCCCC1 | 18700 | 1.06 | 0.1366 |  | 0.1 | 23.38 | positive
polystyrene | *C(C*)c1ccccc1 | propionitrile | CCC#N | 22100 | 1.03 | 0.08414 | 0.1076 | 2.8 | 163.89 | negative
polystyrene | *C(C*)c1ccccc1 | diisodecyl phthalate | CC(C)CCCCCCCOC(=O)c1ccccc1C(=O)OCCCCCCCC(C)C | 235000 | 2.1 | 0.38041 | 0.4 | 0.1 | 34.85 | positive
polystyrene | *C(C*)c1ccccc1 | cyclohexane | C1CCCCC1 | 280000 | 4.83 | 0.01578 | 0.02115 | 0.1 | 21 | positive
polystyrene | *C(C*)c1ccccc1 | 1,1,1,3,3,3-hexadeutero-2-propanone | [2H]C([2H])([2H])C(=O)C([2H])([2H])[2H] | 7800 | 1.18 | 0.11039 | 0.13 | 0.1 | 12.92 | positive
polystyrene | *C(C*)c1ccccc1 | methylcyclohexane | CC1CCCCC1 | 405000 | 2.83 | 0.03563 | 0.0482 | 1.93 | 58.48 | positive
polystyrene | *C(C*)c1ccccc1 | acetaldehyde | CC=O | 4140 | 1.03 | 0.04244 | 0.0563 | 1.6 | -2.2 | positive
polystyrene | *C(C*)c1ccccc1 | cyclohexane | C1CCCCC1 | 346000 | 1.65 | 0.0998 | 0.13 | 0.1 | 26.5 | positive
polystyrene | *C(C*)c1ccccc1 | cyclohexane | C1CCCCC1 | 209000 | 2.13 | 0.1207 |  | 0.1 | 24.98 | positive
polystyrene | *C(C*)c1ccccc1 | nitroethane | CC[N+](=O)[O-] | 30740 | 1.06 | 0.0727 | 0.0727 | 3.67 | 22.6 | positive
polystyrene | *C(C*)c1ccccc1 | 2-propanone | CC(=O)C | 22100 | 1.03 | 0.08597 | 0.111 | 0.47 | 56.1 | positive
polystyrene | *C(C*)c1ccccc1 | cyclohexane | C1CCCCC1 | 346000 | 1.65 | 0.09662 | 0.126 | 0.1 | 26.85 | positive
polystyrene | *C(C*)c1ccccc1 | methylcyclohexane | CC1CCCCC1 | 34900 | 1.06 | 0.1594 |  | 0.1 | 35.81 | positive
polystyrene | *C(C*)c1ccccc1 | cyclohexane | C1CCCCC1 | 769500 | 1.28 | 0.01672 | 0.0224 | 0.1 | 26.73 | positive
polystyrene | *C(C*)c1ccccc1 | methylcyclohexane | CC1CCCCC1 | 17500 | 1.06 | 0.13909 | 0.18131 | 0.1 | 24.47 | positive
polystyrene | *C(C*)c1ccccc1 | cyclohexane | C1CCCCC1 | 423300 | 1.24 | 0.09251 | 0.12081 | 0.1 | 24.65 | positive
polystyrene | *C(C*)c1ccccc1 | cyclohexane | C1CCCCC1 | 101400 | 1.09 | 0.08714 | 0.114 | 2.06 | 223.2 | negative
polystyrene | *C(C*)c1ccccc1 | methylcyclohexane | CC1CCCCC1 | 405000 | 2.83 | 0.0049 | 0.0067 | 14.32 | 50.67 | positive
polystyrene | *C(C*)c1ccccc1 | methylcyclopentane | CC1CCCC1 | 25000 | 1.06 | 0.14158 | 0.188 | 1.45 | 29.75 | positive
polystyrene | *C(C*)c1ccccc1 | cyclohexane | C1CCCCC1 | 346000 | 1.65 | 0.16971 | 0.216 | 0.1 | 25 | positive
polystyrene | *C(C*)c1ccccc1 | propionitrile | CCC#N | 22100 | 1.03 | 0.1768 | 0.2199 | 3.86 | 172.33 | negative
polystyrene | *C(C*)c1ccccc1 | cyclohexane | C1CCCCC1 | 1560000 | 1.03 | 0.0412 |  | 0.1 | 30.49 | positive
polystyrene | *C(C*)c1ccccc1 | methylcyclohexane | CC1CCCCC1 | 200000 | 1.06 | 0.07612 | 0.10148 | 0.1 | 227.09 | negative
polystyrene | *C(C*)c1ccccc1 | ethyl acetate | CCOC(=O)C | 233000 | 1.06 | 0.06073 | 0.07 | 0.1 | 152.7 | negative
polystyrene | *C(C*)c1ccccc1 | cyclohexane | C1CCCCC1 | 346000 | 1.65 | 0.07616 | 0.1 | 0.1 | 26.9 | positive
polystyrene | *C(C*)c1ccccc1 | 2-propanone | CC(=O)C | 13500 | 1.06 | 0.21273 | 0.264 | 0.46 | 11.24 | positive
polystyrene | *C(C*)c1ccccc1 | nitroethane | CC[N+](=O)[O-] | 129200 | 1.03 | 0.0535 | 0.0535 | 2.21 | 49.39 | positive
polystyrene | *C(C*)c1ccccc1 | 1,1,1,3,3,3-hexadeutero-2-propanone | [2H]C([2H])([2H])C(=O)C([2H])([2H])[2H] | 13500 | 1.06 | 0.08534 | 0.101 | 0.81 | 63.26 | positive
polystyrene | *C(C*)c1ccccc1 | cyclohexane | C1CCCCC1 | 280000 | 4.83 | 0.08607 | 0.11264 | 0.1 | 24.59 | positive
polystyrene | *C(C*)c1ccccc1 | acetaldehyde | CC=O | 4140 | 1.03 | 0.05318 | 0.0703 | 0.8 | 31.16 | positive
polystyrene | *C(C*)c1ccccc1 | cyclohexane | C1CCCCC1 | 171300 | 1.96 | 0.0118 |  | 0.1 | 26.29 | positive
polystyrene | *C(C*)c1ccccc1 | cyclopentane | C1CCCC1 | 98900 | 1.02 | 0.14563 | 0.1937 | 0.1 | 174.3 | negative
polystyrene | *C(C*)c1ccccc1 | cyclohexanol | OC1CCCCC1 | 4215 | 1.07 | 0.11432 | 0.1252 | 0.1 | 46.24 | positive
polystyrene | *C(C*)c1ccccc1 | methylcyclohexane | CC1CCCCC1 | 2700000 | 1.1 | 0.026 | 0.0353 | 0.1 | 214.99 | negative
polystyrene | *C(C*)c1ccccc1 | trans-decahydronaphthalene | C1CCC2CCCCC2C1 | 270000 | 2 | 0.042 |  | 80 | 12.55 | positive
polystyrene | *C(C*)c1ccccc1 | cyclohexane | C1CCCCC1 | 423300 | 1.24 | 0.10167 | 0.13236 | 0.1 | 24.33 | positive
polystyrene | *C(C*)c1ccccc1 | methylcyclohexane | CC1CCCCC1 | 16100 | 1.06 | 0.15784 | 0.2044 | 61.78 | 19.66 | positive
polystyrene | *C(C*)c1ccccc1 | methylcyclohexane | CC1CCCCC1 | 17500 | 1.06 | 0.21092 | 0.26815 | 50 | 20.41 | positive
polystyrene | *C(C*)c1ccccc1 | cyclohexane | C1CCCCC1 | 200000 | 1.02 | 0.0515 |  | 0.1 | 23.82 | positive
polystyrene | *C(C*)c1ccccc1 | methylcyclohexane | CC1CCCCC1 | 405000 | 2.83 | 0.0132 | 0.018 | 1.96 | 56.9 | positive
polystyrene | *C(C*)c1ccccc1 | propionitrile | CCC#N | 22100 | 1.03 | 0.2242 | 0.275 | 2.03 | 72.45 | positive
polystyrene | *C(C*)c1ccccc1 | tert-butyl acetate | CC(=O)OC(C)(C)C | 600000 | 1.1 | 0.00827 | 0.01 | 0.1 | 121.4 | negative
polystyrene | *C(C*)c1ccccc1 | methylcyclohexane | CC1CCCCC1 | 31600 | 1.09 | 0.05402 | 0.0726 | 4.05 | 28.67 | positive
polystyrene | *C(C*)c1ccccc1 | tert-butyl acetate | CC(=O)OC(C)(C)C | 100000 | 1.06 | 0.08485 | 0.101 | 0.1 | -18.5 | positive
polystyrene | *C(C*)c1ccccc1 | methylcyclohexane | CC1CCCCC1 | 405000 | 2.83 | 0.0049 | 0.0067 | 9.27 | 52.35 | positive
polystyrene | *C(C*)c1ccccc1 | cyclohexane | C1CCCCC1 | 423300 | 1.24 | 0.06254 | 0.0825 | 0.1 | 25.41 | positive
polystyrene | *C(C*)c1ccccc1 | methylcyclohexane | CC1CCCCC1 | 405000 | 2.83 | 0.00805 | 0.011 | 6.42 | 54.24 | positive
polystyrene | *C(C*)c1ccccc1 | trans-decahydronaphthalene | C1CCC2CCCCC2C1 | 270000 | 2 | 0.128 |  | 10 | 12.35 | positive
polystyrene | *C(C*)c1ccccc1 | 2,3-dimethylbutane | CC(C)C(C)C | 1240 | 1.07 | 0.16604 | 0.24 | 0.1 | 10.65 | positive
polystyrene | *C(C*)c1ccccc1 | cyclohexane | C1CCCCC1 | 200000 | 1.02 | 0.0451 |  | 0.1 | 23.79 | positive
polystyrene | *C(C*)c1ccccc1 | n-pentane | CCCCC | 1240 | 1.07 | 0.203 | 0.298 | 0.1 | 12.35 | positive
polystyrene | *C(C*)c1ccccc1 | methylcyclohexane | CC1CCCCC1 | 17300 | 1.06 | 0.0453 |  | 0.1 | 19.72 | positive
polystyrene | *C(C*)c1ccccc1 | propionitrile | CCC#N | 8000 | 1.09 | 0.19394 | 0.24 | 3.62 | -3.12 | positive
polystyrene | *C(C*)c1ccccc1 | cyclohexane | C1CCCCC1 | 51000 | 1.04 | 0.11256 | 0.146 | 0.1 | 15.7 | positive
polystyrene | *C(C*)c1ccccc1 | cyclohexane | C1CCCCC1 | 171300 | 1.96 | 0.0164 |  | 0.1 | 25.19 | positive
polystyrene | *C(C*)c1ccccc1 | cyclohexane | C1CCCCC1 | 142100 | 1.09 | 0.03648 | 0.04856 | 0.1 | 20.6 | positive
polystyrene | *C(C*)c1ccccc1 | cyclohexane | C1CCCCC1 | 1560000 | 1.03 | 0.2083 |  | 0.1 | 23.74 | positive
polystyrene | *C(C*)c1ccccc1 | cyclohexane | C1CCCCC1 | 190000 | 1.04 | 0.00483 | 0.0065 | 0.1 | 20.3 | positive
polystyrene | *C(C*)c1ccccc1 | 2-propanone | CC(=O)C | 22100 | 1.03 | 0.12385 | 0.158 | 0.98 | 58.99 | positive
polystyrene | *C(C*)c1ccccc1 | methylcyclohexane | CC1CCCCC1 | 31600 | 1.09 | 0.09681 | 0.1281 | 1.05 | 31.29 | positive
polystyrene | *C(C*)c1ccccc1 | cyclohexane | C1CCCCC1 | 280000 | 4.83 | 0.14835 | 0.19015 | 0.1 | 22.52 | positive
polystyrene | *C(C*)c1ccccc1 | cyclohexane | C1CCCCC1 | 200000 | 1.02 | 0.1515 |  | 0.1 | 22.74 | positive
polystyrene | *C(C*)c1ccccc1 | cyclohexane | C1CCCCC1 | 200000 | 1.02 | 0.1118 |  | 0.1 | 23.61 | positive
polystyrene | *C(C*)c1ccccc1 | acetaldehyde | CC=O | 4140 | 1.03 | 0.07507 | 0.0985 | 3.18 | 55.5 | positive
polystyrene | *C(C*)c1ccccc1 | propionitrile | CCC#N | 22100 | 1.03 | 0.1768 | 0.2199 | 1.42 | 146.54 | negative
polystyrene | *C(C*)c1ccccc1 | acetaldehyde | CC=O | 4140 | 1.03 | 0.13458 | 0.1731 | 4.19 | 31.98 | positive
polystyrene | *C(C*)c1ccccc1 | 1,1,1,3,3,3-hexadeutero-2-propanone | [2H]C([2H])([2H])C(=O)C([2H])([2H])[2H] | 13500 | 1.06 | 0.1252 | 0.147 | 0.84 | 72.29 | positive
polystyrene | *C(C*)c1ccccc1 | 2-propanone | CC(=O)C | 11500 | 1.07 | 0.08518 | 0.11 | 0.1 | -26.41 | positive
polystyrene | *C(C*)c1ccccc1 | methylcyclohexane | CC1CCCCC1 | 405000 | 2.83 | 0.0049 | 0.0067 | 2.39 | 56.32 | positive
polystyrene | *C(C*)c1ccccc1 | cyclohexane | C1CCCCC1 | 769500 | 1.28 | 0.10218 | 0.133 | 0.1 | 25.77 | positive
polystyrene | *C(C*)c1ccccc1 | methylcyclohexane | CC1CCCCC1 | 17500 | 1.06 | 0.14197 | 0.18487 | 70 | 20.9 | positive
polystyrene | *C(C*)c1ccccc1 | nitroethane | CC[N+](=O)[O-] | 30740 | 1.06 | 0.1126 | 0.1126 | 5.25 | 23.33 | positive
polystyrene | *C(C*)c1ccccc1 | cyclohexane | C1CCCCC1 | 190000 | 1.04 | 0.11392 | 0.1477 | 0.1 | 23.6 | positive
polystyrene | *C(C*)c1ccccc1 | methylcyclohexane | CC1CCCCC1 | 16100 | 1.06 | 0.09728 | 0.1287 | 10.98 | 21.43 | positive
polystyrene | *C(C*)c1ccccc1 | nitroethane-d5 | [2H]C([2H])([2H])C([2H])([2H])[N+](=O)[O-] | 90100 | 1.04 | 0.1844 | 0.1844 | 3.56 | 65.6 | positive
polystyrene | *C(C*)c1ccccc1 | propionitrile | CCC#N | 8000 | 1.09 | 0.24615 | 0.3 | 4.42 | -3.68 | positive
polystyrene | *C(C*)c1ccccc1 | methylcyclohexane | CC1CCCCC1 | 97200 | 1.06 | 0.12902 | 0.16878 | 0.1 | 47.94 | positive
polystyrene | *C(C*)c1ccccc1 | cyclohexane | C1CCCCC1 | 200000 | 1.02 | 0.0197 |  | 0.1 | 22.97 | positive
polystyrene | *C(C*)c1ccccc1 | nitroethane | CC[N+](=O)[O-] | 13500 | 1.06 | 0.1611 | 0.1611 | 2.72 | 6.24 | positive
polystyrene | *C(C*)c1ccccc1 | cyclohexane | C1CCCCC1 | 280000 | 4.83 | 0.02927 | 0.03906 | 0.1 | 27.28 | positive
polystyrene | *C(C*)c1ccccc1 | cyclohexane | C1CCCCC1 | 1560000 | 1.03 | 0.0972 |  | 0.1 | 29.15 | positive
polystyrene | *C(C*)c1ccccc1 | nitroethane | CC[N+](=O)[O-] | 30740 | 1.06 | 0.1393 | 0.1393 | 2.41 | 23.83 | positive
polystyrene | *C(C*)c1ccccc1 | cyclohexanol | OC1CCCCC1 | 4215 | 1.07 | 0.03031 | 0.0335 | 0.1 | 37.27 | positive
polystyrene | *C(C*)c1ccccc1 | cyclohexane | C1CCCCC1 | 171300 | 1.96 | 0.0325 |  | 0.1 | 223.6 | negative
polystyrene | *C(C*)c1ccccc1 | cyclohexane | C1CCCCC1 | 769500 | 1.28 | 0.07225 | 0.095 | 0.1 | 26.94 | positive
polystyrene | *C(C*)c1ccccc1 | cyclohexane | C1CCCCC1 | 142100 | 1.09 | 0.08121 | 0.10646 | 0.1 | 20.37 | positive
polystyrene | *C(C*)c1ccccc1 | 2-propanone | CC(=O)C | 22100 | 1.03 | 0.1141 | 0.146 | 1.55 | 52.72 | positive
polystyrene | *C(C*)c1ccccc1 | cyclohexane | C1CCCCC1 | 142100 | 1.09 | 0.13744 | 0.1768 | 0.1 | 19.91 | positive
polystyrene | *C(C*)c1ccccc1 | cyclohexane | C1CCCCC1 | 280000 | 4.83 | 0.03545 | 0.0472 | 0.1 | 20.49 | positive
polystyrene | *C(C*)c1ccccc1 | cyclohexane | C1CCCCC1 | 111000 | 1.05 | 0.03074 | 0.041 | 0.1 | 20.63 | positive
polystyrene | *C(C*)c1ccccc1 | methylcyclohexane | CC1CCCCC1 | 10200 | 1.06 | 0.15197 | 0.1972 | 45.11 | 10.58 | positive
polystyrene | *C(C*)c1ccccc1 | propionitrile | CCC#N | 8000 | 1.09 | 0.15162 | 0.19 | 1.98 | -2.6 | positive
polystyrene | *C(C*)c1ccccc1 | methylcyclohexane | CC1CCCCC1 | 17500 | 1.06 | 0.0926 | 0.12272 | 0.1 | 24.14 | positive
polystyrene | *C(C*)c1ccccc1 | 2-propanone | CC(=O)C | 7800 | 1.19 | 0.24406 | 0.3 | 0.1 | -20.88 | positive
polystyrene | *C(C*)c1ccccc1 | propionitrile | CCC#N | 22100 | 1.03 | 0.2242 | 0.275 | 0.98 | 77.73 | positive
polystyrene | *C(C*)c1ccccc1 | butyl acetate | CCCCOC(=O)C | 233000 | 1.06 | 0.06757 | 0.08 | 0.1 | 224.7 | negative
polystyrene | *C(C*)c1ccccc1 | nitroethane | CC[N+](=O)[O-] | 13500 | 1.06 | 0.2867 | 0.2867 | 6.04 | 4.32 | positive
polystyrene | *C(C*)c1ccccc1 | cyclohexane | C1CCCCC1 | 239000 | 2.78 | 0.0035 |  | 0.1 | 26.35 | positive
polystyrene | *C(C*)c1ccccc1 | 2-propanone | CC(=O)C | 22100 | 1.03 | 0.08597 | 0.111 | 0.74 | 53.58 | positive
polystyrene | *C(C*)c1ccccc1 | nitroethane | CC[N+](=O)[O-] | 30740 | 1.06 | 0.1126 | 0.1126 | 4.17 | 23.5 | positive
polystyrene | *C(C*)c1ccccc1 | cyclohexane | C1CCCCC1 | 142100 | 1.09 | 0.05181 | 0.0686 | 0.1 | 20 | positive
polystyrene | *C(C*)c1ccccc1 | cyclohexane | C1CCCCC1 | 239000 | 2.78 | 0.0271 |  | 0.1 | 25.08 | positive
polystyrene | *C(C*)c1ccccc1 | cyclopentane | C1CCCC1 | 354000 | 1.02 | 0.02335 | 0.0326 | 0.1 | 163.9 | negative
polystyrene | *C(C*)c1ccccc1 | cyclohexane | C1CCCCC1 | 171300 | 1.96 | 0.0939 |  | 0.1 | 225.06 | negative
polystyrene | *C(C*)c1ccccc1 | n-pentane | CCCCC | 1240 | 1.07 | 0.14042 | 0.214 | 0.1 | 10.65 | positive
polystyrene | *C(C*)c1ccccc1 | cyclohexane | C1CCCCC1 | 200000 | 1.02 | 0.103 |  | 0.1 | 23.72 | positive
polystyrene | *C(C*)c1ccccc1 | methylcyclohexane | CC1CCCCC1 | 405000 | 2.83 | 0.09048 | 0.12 | 3.43 | 55.41 | positive
polystyrene | *C(C*)c1ccccc1 | cyclohexane | C1CCCCC1 | 37000 | 1.06 | 0.10266 | 0.1336 | 0.1 | 237.6 | negative
polystyrene | *C(C*)c1ccccc1 | nitroethane | CC[N+](=O)[O-] | 30740 | 1.06 | 0.1977 | 0.1977 | 2.57 | 23.5 | positive
polystyrene | *C(C*)c1ccccc1 | 1,1,1,3,3,3-hexadeutero-2-propanone | [2H]C([2H])([2H])C(=O)C([2H])([2H])[2H] | 13500 | 1.06 | 0.10432 | 0.123 | 1.11 | 71.38 | positive
polystyrene | *C(C*)c1ccccc1 | acetaldehyde | CC=O | 4140 | 1.03 | 0.08527 | 0.1115 | 4.27 | 140.08 | negative
polystyrene | *C(C*)c1ccccc1 | propionitrile | CCC#N | 8000 | 1.09 | 0.22857 | 0.28 | 0.74 | -0.37 | positive
polystyrene | *C(C*)c1ccccc1 | methylcyclohexane | CC1CCCCC1 | 405000 | 2.83 | 0.01836 | 0.025 | 11.57 | 52.73 | positive
polystyrene | *C(C*)c1ccccc1 | nitroethane | CC[N+](=O)[O-] | 13500 | 1.06 | 0.3145 | 0.3145 | 2.46 | 4.22 | positive
polystyrene | *C(C*)c1ccccc1 | nitroethane-d5 | [2H]C([2H])([2H])C([2H])([2H])[N+](=O)[O-] | 90100 | 1.04 | 0.1326 | 0.1326 | 1.63 | 67.1 | positive
polystyrene | *C(C*)c1ccccc1 | cyclohexane | C1CCCCC1 | 142100 | 1.09 | 0.03393 | 0.0452 | 0.1 | 19.52 | positive
polystyrene | *C(C*)c1ccccc1 | tert-butyl acetate | CC(=O)OC(C)(C)C | 100000 | 1.06 | 0.00413 | 0.005 | 0.1 | 165.5 | negative
polystyrene | *C(C*)c1ccccc1 | cyclohexane | C1CCCCC1 | 100000 | 1.06 | 0.11096 | 0.144 | 0.1 | 20.5 | positive
polystyrene | *C(C*)c1ccccc1 | propionitrile | CCC#N | 8000 | 1.09 | 0.16842 | 0.21 | 1.53 | -2.19 | positive
polystyrene | *C(C*)c1ccccc1 | propionitrile | CCC#N | 22100 | 1.03 | 0.20245 | 0.2499 | 2.7 | 70.64 | positive
polystyrene | *C(C*)c1ccccc1 | methylcyclohexane | CC1CCCCC1 | 20200 | 1.06 | 0.2395 |  | 0.1 | 25.3 | positive
polystyrene | *C(C*)c1ccccc1 | methylcyclohexane | CC1CCCCC1 | 17500 | 1.06 | 0.06815 | 0.09111 | 50 | 19.96 | positive
polystyrene | *C(C*)c1ccccc1 | 1,1,1,3,3,3-hexadeutero-2-propanone | [2H]C([2H])([2H])C(=O)C([2H])([2H])[2H] | 7800 | 1.18 | 0.17192 | 0.2 | 0.1 | 13.51 | positive
polystyrene | *C(C*)c1ccccc1 | tert-butyl acetate | CC(=O)OC(C)(C)C | 233000 | 1.06 | 0.12799 | 0.151 | 0.1 | 133.3 | negative
polystyrene | *C(C*)c1ccccc1 | dodecadeuterocyclohexane | [2H]C1([2H])C([2H])([2H])C([2H])([2H])C([2H])([2H])C([2H])([2H])C1([2H])[2H] | 25000 | 1.06 | 0.07 |  | 0.1 | 9.92 | positive
polystyrene | *C(C*)c1ccccc1 | tert-butyl acetate | CC(=O)OC(C)(C)C | 600000 | 1.1 | 0.00413 | 0.005 | 0.1 | -2.7 | positive
polystyrene | *C(C*)c1ccccc1 | methylcyclohexane | CC1CCCCC1 | 405000 | 2.83 | 0.09048 | 0.12 | 1.48 | 56.61 | positive
polystyrene | *C(C*)c1ccccc1 | cyclohexane | C1CCCCC1 | 400000 | 1.06 | 0.06192 | 0.0817 | 0.1 | 27.09 | positive
polystyrene | *C(C*)c1ccccc1 | cyclohexane | C1CCCCC1 | 280000 | 4.83 | 0.04067 | 0.05405 | 0.1 | 23.52 | positive
polystyrene | *C(C*)c1ccccc1 | methylcyclohexane | CC1CCCCC1 | 16100 | 1.06 | 0.23404 | 0.2952 | 25.6 | 18.8 | positive
polystyrene | *C(C*)c1ccccc1 | trans-decahydronaphthalene | C1CCC2CCCCC2C1 | 270000 | 2 | 0.042 |  | 30 | 8.35 | positive
polystyrene | *C(C*)c1ccccc1 | pentyl acetate | CCCCCOC(=O)C | 600000 | 1.1 | 0.05891 | 0.0698 | 0.1 | 239.5 | negative
polystyrene | *C(C*)c1ccccc1 | 2-propanone | CC(=O)C | 16600 | 1.05 | 0.1419 | 0.18 | 25.5 | -0.15 | positive
polystyrene | *C(C*)c1ccccc1 | methylcyclohexane | CC1CCCCC1 | 31600 | 1.09 | 0.13973 | 0.1821 | 1.05 | 32.3 | positive
polystyrene | *C(C*)c1ccccc1 | acetaldehyde | CC=O | 4140 | 1.03 | 0.05318 | 0.0703 | 0.4 | 32.32 | positive
polystyrene | *C(C*)c1ccccc1 | cyclohexanol | OC1CCCCC1 | 78800 | 1.12 | 0.11081 | 0.1214 | 0.1 | 78.8 | positive
polystyrene | *C(C*)c1ccccc1 | nitroethane | CC[N+](=O)[O-] | 13500 | 1.06 | 0.0999 | 0.0999 | 5.37 | 6.24 | positive
polystyrene | *C(C*)c1ccccc1 | propionitrile | CCC#N | 22100 | 1.03 | 0.20245 | 0.2499 | 1.28 | 77.66 | positive
polystyrene | *C(C*)c1ccccc1 | cyclohexane | C1CCCCC1 | 45300 | 1.01 | 0.149 |  | 0.1 | 14.14 | positive
polystyrene | *C(C*)c1ccccc1 | cyclohexane | C1CCCCC1 | 600000 | 1.1 | 0.01065 | 0.0143 | 0.1 | 27.74 | positive
polystyrene | *C(C*)c1ccccc1 | 2-propanone | CC(=O)C | 16600 | 1.05 | 0.1419 | 0.18 | 3.25 | 24.85 | positive
polystyrene | *C(C*)c1ccccc1 | methylcyclohexane | CC1CCCCC1 | 719000 | 1.06 | 0.1076 |  | 0.1 | 59.83 | positive
polystyrene | *C(C*)c1ccccc1 | cyclohexane | C1CCCCC1 | 423300 | 1.24 | 0.06063 | 0.08003 | 0.1 | 25.41 | positive
polystyrene | *C(C*)c1ccccc1 | methylcyclohexane | CC1CCCCC1 | 405000 | 2.83 | 0.03563 | 0.0482 | 7.37 | 55.51 | positive
polystyrene | *C(C*)c1ccccc1 | cyclohexane | C1CCCCC1 | 239000 | 2.78 | 0.0879 |  | 0.1 | 26.17 | positive
polystyrene | *C(C*)c1ccccc1 | acetaldehyde | CC=O | 4140 | 1.03 | 0.13206 | 0.17 | 4.48 | 117.05 | negative
polystyrene | *C(C*)c1ccccc1 | cyclohexane | C1CCCCC1 | 123000 | 1.06 | 0.064 |  | 0.1 | 21.41 | positive
polystyrene | *C(C*)c1ccccc1 | cyclohexane | C1CCCCC1 | 189000 | 1.02 | 0.0309 |  | 0.1 | 23.44 | positive
polystyrene | *C(C*)c1ccccc1 | cyclohexane | C1CCCCC1 | 100000 | 1.06 | 0.00371 | 0.005 | 0.1 | 238.8 | negative
polystyrene | *C(C*)c1ccccc1 | methylcyclohexane | CC1CCCCC1 | 297000 | 5.45 | 0.11247 | 0.148 | 0.1 | 54.19 | positive
polystyrene | *C(C*)c1ccccc1 | nitroethane | CC[N+](=O)[O-] | 30740 | 1.06 | 0.0727 | 0.0727 | 2.33 | 22.8 | positive
polystyrene | *C(C*)c1ccccc1 | methylcyclohexane | CC1CCCCC1 | 405000 | 2.83 | 0.03563 | 0.0482 | 69.26 | 43.69 | positive
polystyrene | *C(C*)c1ccccc1 | propionitrile | CCC#N | 25000 | 1.06 | 0.1432 | 0.1799 | 4.92 | 92.85 | positive
polystyrene | *C(C*)c1ccccc1 | methylcyclohexane | CC1CCCCC1 | 18700 | 1.06 | 0.1822 |  | 0.1 | 23.4 | positive
polystyrene | *C(C*)c1ccccc1 | methylcyclohexane | CC1CCCCC1 | 16100 | 1.06 | 0.13168 | 0.1721 | 68.84 | 19.8 | positive
polystyrene | *C(C*)c1ccccc1 | cyclopentane | C1CCCC1 | 184000 | 1.07 | 0.02971 | 0.04137 | 0.1 | 5.4 | positive
polystyrene | *C(C*)c1ccccc1 | methyl acetate | COC(=O)C | 190000 | 1.04 | 0.03263 | 0.0368 | 0.1 | 26.93 | positive
polystyrene | *C(C*)c1ccccc1 | methylcyclohexane | CC1CCCCC1 | 17200 | 1.06 | 0.34 |  | 0.1 | 20.34 | positive
polystyrene | *C(C*)c1ccccc1 | dodecadeuterocyclohexane | [2H]C1([2H])C([2H])([2H])C([2H])([2H])C([2H])([2H])C([2H])([2H])C1([2H])[2H] | 2000000 | 1.3 | 0.049 |  | 0.1 | 33.92 | positive
polystyrene | *C(C*)c1ccccc1 | cyclohexane | C1CCCCC1 | 200000 | 1.02 | 0.0226 |  | 0.1 | 23.17 | positive
polystyrene | *C(C*)c1ccccc1 | methylcyclohexane | CC1CCCCC1 | 16100 | 1.06 | 0.07483 | 0.0998 | 77.57 | 19.98 | positive
polystyrene | *C(C*)c1ccccc1 | 1,1,1,3,3,3-hexadeutero-2-propanone | [2H]C([2H])([2H])C(=O)C([2H])([2H])[2H] | 13500 | 1.06 | 0.08534 | 0.101 | 0.92 | 106 | negative
polystyrene | *C(C*)c1ccccc1 | cyclohexane | C1CCCCC1 | 320000 | 2.5 | 0.02092 | 0.028 | 0.1 | 26 | positive
polystyrene | *C(C*)c1ccccc1 | cyclohexane | C1CCCCC1 | 90000 | 1.04 | 0.00446 | 0.006 | 0.1 | 14.43 | positive
polystyrene | *C(C*)c1ccccc1 | cyclohexane | C1CCCCC1 | 1560000 | 1.03 | 0.0796 |  | 0.1 | 29.75 | positive
polystyrene | *C(C*)c1ccccc1 | acetaldehyde | CC=O | 4140 | 1.03 | 0.1094 | 0.1419 | 0.22 | 14.04 | positive
polystyrene | *C(C*)c1ccccc1 | nitroethane | CC[N+](=O)[O-] | 30740 | 1.06 | 0.1503 | 0.1503 | 1.26 | 24.2 | positive
polystyrene | *C(C*)c1ccccc1 | methylcyclohexane | CC1CCCCC1 | 31600 | 1.09 | 0.08248 | 0.1097 | 9.05 | 29.1 | positive
polystyrene | *C(C*)c1ccccc1 | methylcyclohexane | CC1CCCCC1 | 719000 | 1.06 | 0.0173 |  | 0.1 | 61.36 | positive
polystyrene | *C(C*)c1ccccc1 | propionitrile | CCC#N | 22100 | 1.03 | 0.08414 | 0.1076 | 3.84 | 172.69 | negative
polystyrene | *C(C*)c1ccccc1 | cyclohexane | C1CCCCC1 | 200000 | 1.06 | 0.04323 | 0.0574 | 0.1 | 23.75 | positive
polystyrene | *C(C*)c1ccccc1 | 2-propanone | CC(=O)C | 22100 | 1.03 | 0.08597 | 0.111 | 1.18 | 49.66 | positive
polystyrene | *C(C*)c1ccccc1 | methylcyclohexane | CC1CCCCC1 | 18700 | 1.06 | 0.2172 |  | 0.1 | 23.25 | positive
polystyrene | *C(C*)c1ccccc1 | cyclohexane | C1CCCCC1 | 101400 | 1.09 | 0.08714 | 0.114 | 5.1 | 242 | negative
polystyrene | *C(C*)c1ccccc1 | acetaldehyde | CC=O | 4140 | 1.03 | 0.17331 | 0.2201 | 1.15 | 103.98 | negative
polystyrene | *C(C*)c1ccccc1 | 1,1,1,3,3,3-hexadeutero-2-propanone | [2H]C([2H])([2H])C(=O)C([2H])([2H])[2H] | 13500 | 1.06 | 0.10432 | 0.123 | 1.31 | 85.2 | negative
polystyrene | *C(C*)c1ccccc1 | propionitrile | CCC#N | 8000 | 1.09 | 0.14328 | 0.18 | 0.43 | -2.63 | positive
polystyrene | *C(C*)c1ccccc1 | methylcyclohexane | CC1CCCCC1 | 405000 | 2.83 | 0.04449 | 0.06 | 8.37 | 55.14 | positive
polystyrene | *C(C*)c1ccccc1 | cyclohexane | C1CCCCC1 | 320000 | 2.5 | 0.0884 | 0.1156 | 0.1 | 26 | positive
polystyrene | *C(C*)c1ccccc1 | cyclohexane | C1CCCCC1 | 101400 | 1.09 | 0.08164 | 0.107 | 4.4 | 237.95 | negative
polystyrene | *C(C*)c1ccccc1 | cyclohexane | C1CCCCC1 | 280000 | 4.83 | 0.21622 | 0.27105 | 0.1 | 19.99 | positive
polystyrene | *C(C*)c1ccccc1 | methylcyclohexane | CC1CCCCC1 | 17200 | 1.06 | 0.2032 |  | 0.1 | 23.56 | positive
polystyrene | *C(C*)c1ccccc1 | nitroethane | CC[N+](=O)[O-] | 13500 | 1.06 | 0.2867 | 0.2867 | 3.71 | 4.52 | positive
polystyrene | *C(C*)c1ccccc1 | 2-propanone | CC(=O)C | 7800 | 1.19 | 0.09476 | 0.122 | 0.1 | -19.65 | positive
polystyrene | *C(C*)c1ccccc1 | cyclohexane | C1CCCCC1 | 25000 | 1.06 | 0.098 |  | 0.1 | 7 | positive
polystyrene | *C(C*)c1ccccc1 | nitroethane | CC[N+](=O)[O-] | 30740 | 1.06 | 0.1393 | 0.1393 | 4.49 | 23.51 | positive
polystyrene | *C(C*)c1ccccc1 | methylcyclohexane | CC1CCCCC1 | 16100 | 1.06 | 0.0716 |  | 0.1 | 21.49 | positive
polystyrene | *C(C*)c1ccccc1 | nitroethane-d5 | [2H]C([2H])([2H])C([2H])([2H])[N+](=O)[O-] | 90100 | 1.04 | 0.1844 | 0.1844 | 2.12 | 66.09 | positive
polystyrene | *C(C*)c1ccccc1 | cyclohexane | C1CCCCC1 | 142100 | 1.09 | 0.17013 | 0.2165 | 0.1 | 19 | positive
polystyrene | *C(C*)c1ccccc1 | nitroethane-d5 | [2H]C([2H])([2H])C([2H])([2H])[N+](=O)[O-] | 90100 | 1.04 | 0.1844 | 0.1844 | 2.96 | 65.79 | positive
polystyrene | *C(C*)c1ccccc1 | methylcyclohexane | CC1CCCCC1 | 719000 | 1.06 | 0.1619 |  | 0.1 | 56.23 | positive
polystyrene | *C(C*)c1ccccc1 | cyclohexane | C1CCCCC1 | 103000 | 1.01 | 0.0068 |  | 0.1 | 17 | positive
polystyrene | *C(C*)c1ccccc1 | trans-decahydronaphthalene | C1CCC2CCCCC2C1 | 270000 | 2 | 0.084 |  | 10 | 9.85 | positive
polystyrene | *C(C*)c1ccccc1 | cyclohexane | C1CCCCC1 | 423300 | 1.24 | 0.04432 | 0.05883 | 0.1 | 25.64 | positive
polystyrene | *C(C*)c1ccccc1 | propionitrile | CCC#N | 8000 | 1.09 | 0.24615 | 0.3 | 2.56 | -2.51 | positive
polystyrene | *C(C*)c1ccccc1 | cyclohexane | C1CCCCC1 | 346000 | 1.65 | 0.00968 | 0.013 | 0.1 | 22 | positive
polystyrene | *C(C*)c1ccccc1 | propionitrile | CCC#N | 22100 | 1.03 | 0.1768 | 0.2199 | 2.03 | 154.95 | negative
polystyrene | *C(C*)c1ccccc1 | methyl acetate | COC(=O)C | 100000 | 1.06 | 0.00265 | 0.003 | 0.1 | 28.1 | positive
polystyrene | *C(C*)c1ccccc1 | nitroethane | CC[N+](=O)[O-] | 129200 | 1.03 | 0.0307 | 0.0307 | 0.36 | 48.08 | positive
polystyrene | *C(C*)c1ccccc1 | methylcyclohexane | CC1CCCCC1 | 405000 | 2.83 | 0.05069 | 0.0682 | 20.91 | 50.42 | positive
polystyrene | *C(C*)c1ccccc1 | cyclohexane | C1CCCCC1 | 171300 | 1.96 | 0.0425 |  | 0.1 | 223.61 | negative
polystyrene | *C(C*)c1ccccc1 | methylcyclohexane | CC1CCCCC1 | 17200 | 1.06 | 0.2614 |  | 0.1 | 22.92 | positive
polystyrene | *C(C*)c1ccccc1 | cyclohexane | C1CCCCC1 | 25000 | 1.06 | 0.209 |  | 0.1 | 6.78 | positive
polystyrene | *C(C*)c1ccccc1 | methylcyclohexane | CC1CCCCC1 | 16100 | 1.06 | 0.269 |  | 0.1 | 22.1 | positive
polystyrene | *C(C*)c1ccccc1 | acetaldehyde | CC=O | 4140 | 1.03 | 0.17331 | 0.2201 | 4.79 | 120 | negative
polystyrene | *C(C*)c1ccccc1 | acetaldehyde | CC=O | 4140 | 1.03 | 0.1094 | 0.1419 | 0.48 | 13.61 | positive
polystyrene | *C(C*)c1ccccc1 | methylcyclohexane | CC1CCCCC1 | 405000 | 2.83 | 0.03563 | 0.0482 | 21.86 | 50.25 | positive
polystyrene | *C(C*)c1ccccc1 | dodecadeuterocyclohexane | [2H]C1([2H])C([2H])([2H])C([2H])([2H])C([2H])([2H])C([2H])([2H])C1([2H])[2H] | 400000 | 1.06 | 0.052 |  | 0.1 | 30.16 | positive
polystyrene | *C(C*)c1ccccc1 | methylcyclohexane | CC1CCCCC1 | 31600 | 1.09 | 0.15915 | 0.206 | 1.05 | 32.27 | positive
polystyrene | *C(C*)c1ccccc1 | 1,1,1,3,3,3-hexadeutero-2-propanone | [2H]C([2H])([2H])C(=O)C([2H])([2H])[2H] | 11500 | 1.07 | 0.11909 | 0.14 | 0.1 | 10.99 | positive
polystyrene | *C(C*)c1ccccc1 | dodecadeuterocyclohexane | [2H]C1([2H])C([2H])([2H])C([2H])([2H])C([2H])([2H])C([2H])([2H])C1([2H])[2H] | 400000 | 1.06 | 0.045 |  | 0.1 | 30.14 | positive
polystyrene | *C(C*)c1ccccc1 | cyclohexane | C1CCCCC1 | 190500 | 2.29 | 0.059 |  | 0.1 | 25.51 | positive
polystyrene | *C(C*)c1ccccc1 | cyclohexane | C1CCCCC1 | 100000 | 1.06 | 0.06138 | 0.081 | 0.1 | 20.8 | positive
polystyrene | *C(C*)c1ccccc1 | methylcyclohexane | CC1CCCCC1 | 250000 | 3.91 | 0.07275 | 0.0971 | 9.8 | 52.32 | positive
polystyrene | *C(C*)c1ccccc1 | methylcyclohexane | CC1CCCCC1 | 16100 | 1.06 | 0.13168 | 0.1721 | 0.1 | 23.06 | positive
polystyrene | *C(C*)c1ccccc1 | methylcyclohexane | CC1CCCCC1 | 297000 | 5.45 | 0.01393 | 0.019 | 0.1 | 58.81 | positive
polystyrene | *C(C*)c1ccccc1 | cyclohexane | C1CCCCC1 | 189000 | 1.02 | 0.1477 |  | 0.1 | 22.52 | positive
polystyrene | *C(C*)c1ccccc1 | 2-propanone | CC(=O)C | 11500 | 1.07 | 0.17356 | 0.218 | 0.1 | -25.63 | positive
polystyrene | *C(C*)c1ccccc1 | nitroethane | CC[N+](=O)[O-] | 90100 | 1.04 | 0.0337 | 0.0337 | 1.71 | 41.39 | positive
polystyrene | *C(C*)c1ccccc1 | methylcyclohexane | CC1CCCCC1 | 109000 | 1.06 | 0.2352 |  | 0.1 | 44.39 | positive
polystyrene | *C(C*)c1ccccc1 | acetaldehyde | CC=O | 4140 | 1.03 | 0.07507 | 0.0985 | 2.46 | 94.93 | negative
polystyrene | *C(C*)c1ccccc1 | cyclohexane | C1CCCCC1 | 142100 | 1.09 | 0.03316 | 0.04418 | 0.1 | 20.58 | positive
polystyrene | *C(C*)c1ccccc1 | 2-propanone | CC(=O)C | 22100 | 1.03 | 0.08597 | 0.111 | 1.78 | 105.33 | negative
polystyrene | *C(C*)c1ccccc1 | methylcyclohexane | CC1CCCCC1 | 10200 | 1.06 | 0.1133 |  | 0.1 | 11.97 | positive
polystyrene | *C(C*)c1ccccc1 | methylcyclohexane | CC1CCCCC1 | 109000 | 1.06 | 0.0694 |  | 0.1 | 49.55 | positive
polystyrene | *C(C*)c1ccccc1 | methylcyclohexane | CC1CCCCC1 | 405000 | 2.83 | 0.0049 | 0.0067 | 33.16 | 46.39 | positive
polystyrene | *C(C*)c1ccccc1 | propionitrile | CCC#N | 8000 | 1.09 | 0.12673 | 0.16 | 2.04 | -3.17 | positive
polystyrene | *C(C*)c1ccccc1 | propionitrile | CCC#N | 22100 | 1.03 | 0.07007 | 0.09 | 2.08 | 70.9 | positive
polystyrene | *C(C*)c1ccccc1 | methylcyclohexane | CC1CCCCC1 | 16100 | 1.06 | 0.23404 | 0.2952 | 21.28 | 19.08 | positive
polystyrene | *C(C*)c1ccccc1 | methylcyclohexane | CC1CCCCC1 | 16100 | 1.06 | 0.13168 | 0.1721 | 6.47 | 21.97 | positive
polystyrene | *C(C*)c1ccccc1 | methylcyclohexane | CC1CCCCC1 | 16100 | 1.06 | 0.15784 | 0.2044 | 66.69 | 19.77 | positive
polystyrene | *C(C*)c1ccccc1 | propionitrile | CCC#N | 8000 | 1.09 | 0.16842 | 0.21 | 3.02 | -5.07 | positive
polystyrene | *C(C*)c1ccccc1 | cyclohexane | C1CCCCC1 | 25000 | 1.06 | 0.223 |  | 0.1 | 6.59 | positive
polystyrene | *C(C*)c1ccccc1 | propionitrile | CCC#N | 22100 | 1.03 | 0.15154 | 0.1899 | 0.95 | 81.95 | positive
polystyrene | *C(C*)c1ccccc1 | cyclohexane | C1CCCCC1 | 200000 | 1.02 | 0.0372 |  | 0.1 | 23.7 | positive
polystyrene | *C(C*)c1ccccc1 | propionitrile | CCC#N | 22100 | 1.03 | 0.10221 | 0.13 | 2.67 | 70.95 | positive
polystyrene | *C(C*)c1ccccc1 | 1,1,1,3,3,3-hexadeutero-2-propanone | [2H]C([2H])([2H])C(=O)C([2H])([2H])[2H] | 7800 | 1.18 | 0.27173 | 0.31 | 0.1 | 11.4 | positive
polystyrene | *C(C*)c1ccccc1 | methylcyclohexane | CC1CCCCC1 | 405000 | 2.83 | 0.03563 | 0.0482 | 11.2 | 54.29 | positive
polystyrene | *C(C*)c1ccccc1 | 2,3-dimethylbutane | CC(C)C(C)C | 1240 | 1.07 | 0.11437 | 0.17 | 0.1 | 12.05 | positive
polystyrene | *C(C*)c1ccccc1 | cyclohexane | C1CCCCC1 | 190500 | 2.29 | 0.0817 |  | 0.1 | 25.09 | positive
polystyrene | *C(C*)c1ccccc1 | methylcyclohexane | CC1CCCCC1 | 16100 | 1.06 | 0.07483 | 0.0998 | 52.86 | 19.4 | positive
polystyrene | *C(C*)c1ccccc1 | methylcyclohexane | CC1CCCCC1 | 31600 | 1.09 | 0.2069 | 0.2634 | 7.05 | 30.36 | positive
polystyrene | *C(C*)c1ccccc1 | propionitrile | CCC#N | 8000 | 1.09 | 0.27287 | 0.33 | 1.96 | -3.2 | positive
polystyrene | *C(C*)c1ccccc1 | propionitrile | CCC#N | 25000 | 1.06 | 0.2284 | 0.2798 | 2.53 | 156.31 | negative
polystyrene | *C(C*)c1ccccc1 | cyclohexane | C1CCCCC1 | 142100 | 1.09 | 0.12794 | 0.1651 | 0.1 | 20 | positive
polystyrene | *C(C*)c1ccccc1 | methylcyclohexane | CC1CCCCC1 | 250000 | 3.91 | 0.02429 | 0.033 | 3.15 | 57.22 | positive
polystyrene | *C(C*)c1ccccc1 | methylcyclohexane | CC1CCCCC1 | 34900 | 1.06 | 0.09767 | 0.1292 | 14.42 | 32.36 | positive
polystyrene | *C(C*)c1ccccc1 | cyclohexane | C1CCCCC1 | 769500 | 1.28 | 0.01095 | 0.0147 | 0.1 | 26.21 | positive
polystyrene | *C(C*)c1ccccc1 | methylcyclohexane | CC1CCCCC1 | 18700 | 1.06 | 0.133 |  | 0.1 | 23.37 | positive
polystyrene | *C(C*)c1ccccc1 | nitroethane | CC[N+](=O)[O-] | 30740 | 1.06 | 0.0977 | 0.0977 | 0.57 | 23.85 | positive
polystyrene | *C(C*)c1ccccc1 | cyclohexane | C1CCCCC1 | 346000 | 1.65 | 0.00669 | 0.009 | 0.1 | 21 | positive
polystyrene | *C(C*)c1ccccc1 | methylcyclohexane | CC1CCCCC1 | 405000 | 2.83 | 0.01836 | 0.025 | 49.08 | 43.94 | positive
polystyrene | *C(C*)c1ccccc1 | propionitrile | CCC#N | 25000 | 1.06 | 0.24359 | 0.2971 | 0.71 | 132.89 | negative
polystyrene | *C(C*)c1ccccc1 | cyclohexane | C1CCCCC1 | 190000 | 1.04 | 0.00729 | 0.0098 | 0.1 | 21.4 | positive
polystyrene | *C(C*)c1ccccc1 | nitroethane | CC[N+](=O)[O-] | 90100 | 1.04 | 0.0633 | 0.0633 | 5.22 | 42.19 | positive
polystyrene | *C(C*)c1ccccc1 | cyclohexane | C1CCCCC1 | 670000 | 1.1 | 0.01822 | 0.0244 | 0.1 | 218.49 | negative
polystyrene | *C(C*)c1ccccc1 | cyclohexane | C1CCCCC1 | 2000000 | 1.3 | 0.04 |  | 0.1 | 29.67 | positive
polystyrene | *C(C*)c1ccccc1 | methylcyclohexane | CC1CCCCC1 | 17500 | 1.06 | 0.11406 | 0.15 | 63.88 | 20.8 | positive
polystyrene | *C(C*)c1ccccc1 | acetaldehyde | CC=O | 4140 | 1.03 | 0.04244 | 0.0563 | 5.29 | 154.9 | negative
polystyrene | *C(C*)c1ccccc1 | propionitrile | CCC#N | 25000 | 1.06 | 0.1432 | 0.1799 | 3.52 | 107.83 | positive
polystyrene | *C(C*)c1ccccc1 | cyclohexane | C1CCCCC1 | 600000 | 1.1 | 0.04537 | 0.0602 | 0.1 | 28.28 | positive
polystyrene | *C(C*)c1ccccc1 | propionitrile | CCC#N | 8000 | 1.09 | 0.16842 | 0.21 | 0.84 | -1.67 | positive
polystyrene | *C(C*)c1ccccc1 | cyclohexane | C1CCCCC1 | 600000 | 1.1 | 0.03165 | 0.0422 | 0.1 | 28.21 | positive
polystyrene | *C(C*)c1ccccc1 | methylcyclohexane | CC1CCCCC1 | 16100 | 1.06 | 0.19234 | 0.2461 | 27.07 | 19.53 | positive
polystyrene | *C(C*)c1ccccc1 | nitroethane | CC[N+](=O)[O-] | 30740 | 1.06 | 0.0861 | 0.0861 | 4.62 | 23.02 | positive
polystyrene | *C(C*)c1ccccc1 | cyclohexane | C1CCCCC1 | 200000 | 1.02 | 0.1237 |  | 0.1 | 23.45 | positive
polystyrene | *C(C*)c1ccccc1 | methylcyclohexane | CC1CCCCC1 | 405000 | 2.83 | 0.0049 | 0.0067 | 22.52 | 48.32 | positive
polystyrene | *C(C*)c1ccccc1 | acetaldehyde | CC=O | 4140 | 1.03 | 0.17331 | 0.2201 | 0.16 | 45.08 | positive
polystyrene | *C(C*)c1ccccc1 | nitroethane | CC[N+](=O)[O-] | 13500 | 1.06 | 0.2867 | 0.2867 | 1.47 | 4.7 | positive
polystyrene | *C(C*)c1ccccc1 | methylcyclohexane | CC1CCCCC1 | 405000 | 2.83 | 0.03563 | 0.0482 | 5.77 | 56.34 | positive
polystyrene | *C(C*)c1ccccc1 | nitroethane | CC[N+](=O)[O-] | 129200 | 1.03 | 0.0929 | 0.0929 | 2.39 | 49.28 | positive
polystyrene | *C(C*)c1ccccc1 | propionitrile | CCC#N | 22100 | 1.03 | 0.15154 | 0.1899 | 1.97 | 155.14 | negative
polystyrene | *C(C*)c1ccccc1 | cyclohexane | C1CCCCC1 | 769500 | 1.28 | 0.03865 | 0.0514 | 0.1 | 27.29 | positive
polystyrene | *C(C*)c1ccccc1 | acetaldehyde | CC=O | 4140 | 1.03 | 0.12638 | 0.163 | 4.58 | 115.97 | negative
polystyrene | *C(C*)c1ccccc1 | acetaldehyde | CC=O | 4140 | 1.03 | 0.08527 | 0.1115 | 3.63 | 9.47 | positive
polystyrene | *C(C*)c1ccccc1 | cyclohexane | C1CCCCC1 | 1560000 | 1.03 | 0.0443 |  | 0.1 | 30.47 | positive
polystyrene | *C(C*)c1ccccc1 | nitroethane | CC[N+](=O)[O-] | 30740 | 1.06 | 0.0861 | 0.0861 | 3.98 | 23.1 | positive
polystyrene | *C(C*)c1ccccc1 | 2-methylpentane | CCCC(C)C | 1240 | 1.07 | 0.09219 | 0.14 | 0.1 | 11.85 | positive
polystyrene | *C(C*)c1ccccc1 | methylcyclohexane | CC1CCCCC1 | 405000 | 2.83 | 0.0132 | 0.018 | 38.66 | 45.39 | positive
polystyrene | *C(C*)c1ccccc1 | methylcyclohexane | CC1CCCCC1 | 405000 | 2.83 | 0.09048 | 0.12 | 4.58 | 54.82 | positive
polystyrene | *C(C*)c1ccccc1 | tert-butyl acetate | CC(=O)OC(C)(C)C | 600000 | 1.1 | 0.01739 | 0.021 | 0.1 | 118.8 | negative
polystyrene | *C(C*)c1ccccc1 | propionitrile | CCC#N | 8000 | 1.09 | 0.12673 | 0.16 | 0.37 | -1.93 | positive
polystyrene | *C(C*)c1ccccc1 | methylcyclohexane | CC1CCCCC1 | 405000 | 2.83 | 0.0132 | 0.018 | 1.26 | 58.01 | positive
polystyrene | *C(C*)c1ccccc1 | methyl acetate | COC(=O)C | 190000 | 1.04 | 0.06599 | 0.0741 | 0.1 | 26.18 | positive
polystyrene | *C(C*)c1ccccc1 | cyclohexane | C1CCCCC1 | 280000 | 4.83 | 0.09875 | 0.12868 | 0.1 | 24.85 | positive
polystyrene | *C(C*)c1ccccc1 | cyclohexane | C1CCCCC1 | 1560000 | 1.03 | 0.0986 |  | 0.1 | 29.12 | positive
polystyrene | *C(C*)c1ccccc1 | cyclopentane | C1CCCC1 | 43000 | 1.01 | 0.11875 | 0.1596 | 0.1 | -5.2 | positive
polystyrene | *C(C*)c1ccccc1 | propionitrile | CCC#N | 25000 | 1.06 | 0.2284 | 0.2798 | 1.93 | 147.79 | negative
polystyrene | *C(C*)c1ccccc1 | methylcyclohexane | CC1CCCCC1 | 719000 | 1.06 | 0.0644 |  | 0.1 | 61.48 | positive
polystyrene | *C(C*)c1ccccc1 | propionitrile | CCC#N | 25000 | 1.06 | 0.17688 | 0.22 | 4.63 | 92.42 | positive
polystyrene | *C(C*)c1ccccc1 | acetaldehyde | CC=O | 4140 | 1.03 | 0.13458 | 0.1731 | 0.72 | 43.42 | positive
polystyrene | *C(C*)c1ccccc1 | methylcyclohexane | CC1CCCCC1 | 405000 | 2.83 | 0.04449 | 0.06 | 6.62 | 55.98 | positive
polystyrene | *C(C*)c1ccccc1 | propionitrile | CCC#N | 25000 | 1.06 | 0.15992 | 0.1999 | 4.72 | 92.86 | positive
polystyrene | *C(C*)c1ccccc1 | cyclohexane | C1CCCCC1 | 280000 | 4.83 | 0.19407 | 0.24504 | 0.1 | 21 | positive
polystyrene | *C(C*)c1ccccc1 | cyclohexane | C1CCCCC1 | 346000 | 1.65 | 0.26408 | 0.326 | 0.1 | 20 | positive
polystyrene | *C(C*)c1ccccc1 | cyclohexane | C1CCCCC1 | 200000 | 1.02 | 0.1049 |  | 0.1 | 23.7 | positive
polystyrene | *C(C*)c1ccccc1 | cyclohexane | C1CCCCC1 | 209000 | 2.13 | 0.0185 |  | 0.1 | 26.49 | positive
polystyrene | *C(C*)c1ccccc1 | methylcyclohexane | CC1CCCCC1 | 405000 | 2.83 | 0.00805 | 0.011 | 5.16 | 54.81 | positive
polystyrene | *C(C*)c1ccccc1 | propionitrile | CCC#N | 22100 | 1.03 | 0.08414 | 0.1076 | 4.93 | 181.63 | negative
polystyrene | *C(C*)c1ccccc1 | cyclohexane | C1CCCCC1 | 610000 | 1.08 | 0.01492 | 0.02 | 0.1 | 28.1 | positive
polystyrene | *C(C*)c1ccccc1 | bisphenol-A diglycidyl ether | CC(C)(c1ccc(OCC2CO2)cc1)c3ccc(OCC4CO4)cc3 | 228000 | 1.05 | 0.1643 |  | 0.1 | 77.23 | positive
polystyrene | *C(C*)c1ccccc1 | trans-decahydronaphthalene | C1CCC2CCCCC2C1 | 90000 | 1.04 | 0.11069 | 0.1306 | 0.1 | 8.3 | positive
polystyrene | *C(C*)c1ccccc1 | 2-propanone | CC(=O)C | 24700 | 1.04 | 0.01362 | 0.018 | 4 | 139.85 | negative
polystyrene | *C(C*)c1ccccc1 | nitroethane | CC[N+](=O)[O-] | 90100 | 1.04 | 0.0633 | 0.0633 | 0.47 | 43.5 | positive
polystyrene | *C(C*)c1ccccc1 | 2,3-dimethylbutane | CC(C)C(C)C | 1240 | 1.07 | 0.13616 | 0.2 | 0.1 | 11.55 | positive
polystyrene | *C(C*)c1ccccc1 | cyclohexanol | OC1CCCCC1 | 849000 | 1.45 | 0.0324 | 0.0358 | 0.1 | 80.19 | positive
polystyrene | *C(C*)c1ccccc1 | methylcyclohexane | CC1CCCCC1 | 10200 | 1.06 | 0.15197 | 0.1972 | 14.51 | 11.23 | positive
polystyrene | *C(C*)c1ccccc1 | methylcyclohexane | CC1CCCCC1 | 405000 | 2.83 | 0.14369 | 0.187 | 1.32 | 230.65 | negative
polystyrene | *C(C*)c1ccccc1 | cyclohexane | C1CCCCC1 | 200000 | 1.02 | 0.0848 |  | 0.1 | 23.82 | positive
polystyrene | *C(C*)c1ccccc1 | n-hexane | CCCCCC | 1240 | 1.07 | 0.0809 | 0.123 | 0.1 | -1.95 | positive
polystyrene | *C(C*)c1ccccc1 | acetaldehyde | CC=O | 4140 | 1.03 | 0.13206 | 0.17 | 4.7 | 31.87 | positive
polystyrene | *C(C*)c1ccccc1 | 2-propanone | CC(=O)C | 16600 | 1.05 | 0.1419 | 0.18 | 8.25 | 15.85 | positive
polystyrene | *C(C*)c1ccccc1 | methylcyclohexane | CC1CCCCC1 | 10200 | 1.06 | 0.15197 | 0.1972 | 76.59 | 11.5 | positive
polystyrene | *C(C*)c1ccccc1 | nitroethane | CC[N+](=O)[O-] | 13500 | 1.06 | 0.134 | 0.134 | 1.89 | 6.46 | positive
polystyrene | *C(C*)c1ccccc1 | cyclohexane | C1CCCCC1 | 200000 | 1.06 | 0.11906 | 0.1541 | 0.1 | 23.33 | positive
polystyrene | *C(C*)c1ccccc1 | propionitrile | CCC#N | 8000 | 1.09 | 0.17688 | 0.22 | 2.46 | -3.14 | positive
polystyrene | *C(C*)c1ccccc1 | methylcyclohexane | CC1CCCCC1 | 17500 | 1.06 | 0.21249 | 0.27 | 85.72 | 21.17 | positive
polystyrene | *C(C*)c1ccccc1 | methyl acetate | COC(=O)C | 190000 | 1.04 | 0.01805 | 0.0204 | 0.1 | 22.38 | positive
polystyrene | *C(C*)c1ccccc1 | trans-decahydronaphthalene | C1CCC2CCCCC2C1 | 270000 | 2 | 0.216 |  | 10 | 1.65 | positive
polystyrene | *C(C*)c1ccccc1 | methylcyclohexane | CC1CCCCC1 | 16100 | 1.06 | 0.05859 | 0.0786 | 5.79 | 21.6 | positive
polystyrene | *C(C*)c1ccccc1 | cyclohexane | C1CCCCC1 | 200000 | 1.02 | 0.1782 |  | 0.1 | 21.86 | positive
polystyrene | *C(C*)c1ccccc1 | methylcyclohexane | CC1CCCCC1 | 31600 | 1.09 | 0.02377 | 0.0323 | 1.05 | 26.23 | positive
polystyrene | *C(C*)c1ccccc1 | cyclohexane | C1CCCCC1 | 1560000 | 1.03 | 0.0203 |  | 0.1 | 30.46 | positive
polystyrene | *C(C*)c1ccccc1 | methylcyclohexane | CC1CCCCC1 | 31600 | 1.09 | 0.08248 | 0.1097 | 3.05 | 30.33 | positive
polystyrene | *C(C*)c1ccccc1 | methylcyclohexane | CC1CCCCC1 | 405000 | 2.83 | 0.03563 | 0.0482 | 9.11 | 54.62 | positive
polystyrene | *C(C*)c1ccccc1 | methylcyclohexane | CC1CCCCC1 | 250000 | 3.91 | 0.0378 | 0.0511 | 3.95 | 56.31 | positive
polystyrene | *C(C*)c1ccccc1 | cyclohexane | C1CCCCC1 | 200000 | 1.02 | 0.0466 |  | 0.1 | 23.8 | positive
polystyrene | *C(C*)c1ccccc1 | cyclohexane | C1CCCCC1 | 346000 | 1.65 | 0.00371 | 0.005 | 0.1 | 19 | positive
polystyrene | *C(C*)c1ccccc1 | methylcyclohexane | CC1CCCCC1 | 31600 | 1.09 | 0.09681 | 0.1281 | 5.05 | 30.3 | positive
polystyrene | *C(C*)c1ccccc1 | 1,1,1,3,3,3-hexadeutero-2-propanone | [2H]C([2H])([2H])C(=O)C([2H])([2H])[2H] | 13500 | 1.06 | 0.09654 | 0.114 | 1.01 | 101.16 | negative
polystyrene | *C(C*)c1ccccc1 | 2-propanone | CC(=O)C | 22100 | 1.03 | 0.12385 | 0.158 | 0.48 | 67.22 | positive
polystyrene | *C(C*)c1ccccc1 | methylcyclohexane | CC1CCCCC1 | 17200 | 1.06 | 0.2458 |  | 0.1 | 23.2 | positive
polystyrene | *C(C*)c1ccccc1 | propionitrile | CCC#N | 25000 | 1.06 | 0.24359 | 0.2971 | 2.19 | 148.1 | negative
polystyrene | *C(C*)c1ccccc1 | methylcyclohexane | CC1CCCCC1 | 17500 | 1.06 | 0.11406 | 0.15 | 24.93 | 21.28 | positive
polystyrene | *C(C*)c1ccccc1 | methylcyclohexane | CC1CCCCC1 | 405000 | 2.83 | 0.00805 | 0.011 | 2.42 | 56.15 | positive
polystyrene | *C(C*)c1ccccc1 | propionitrile | CCC#N | 22100 | 1.03 | 0.08414 | 0.1076 | 1.96 | 155.29 | negative
polystyrene | *C(C*)c1ccccc1 | cyclohexane | C1CCCCC1 | 2000000 | 1.3 | 0.007 |  | 0.1 | 29.5 | positive
polystyrene | *C(C*)c1ccccc1 | propionitrile | CCC#N | 25000 | 1.06 | 0.1432 | 0.1799 | 3.87 | 147.75 | negative
polystyrene | *C(C*)c1ccccc1 | methylcyclohexane | CC1CCCCC1 | 405000 | 2.83 | 0.00805 | 0.011 | 1.32 | 56.73 | positive
polystyrene | *C(C*)c1ccccc1 | methylcyclohexane | CC1CCCCC1 | 405000 | 2.83 | 0.09048 | 0.12 | 9.9 | 52.63 | positive
polystyrene | *C(C*)c1ccccc1 | dodecadeuterocyclohexane | [2H]C1([2H])C([2H])([2H])C([2H])([2H])C([2H])([2H])C([2H])([2H])C1([2H])[2H] | 123000 | 1.06 | 0.093 |  | 0.1 | 24.95 | positive
polystyrene | *C(C*)c1ccccc1 | cyclohexane | C1CCCCC1 | 346000 | 1.65 | 0.26851 | 0.331 | 0.1 | 20 | positive
polystyrene | *C(C*)c1ccccc1 | methylcyclohexane | CC1CCCCC1 | 181000 | 1.06 | 0.0479 |  | 0.1 | 53.78 | positive
polystyrene | *C(C*)c1ccccc1 | methylcyclohexane | CC1CCCCC1 | 405000 | 2.83 | 0.09048 | 0.12 | 7.8 | 53.42 | positive
polystyrene | *C(C*)c1ccccc1 | cyclohexane | C1CCCCC1 | 103000 | 1.01 | 0.115 |  | 0.1 | 20.64 | positive
polystyrene | *C(C*)c1ccccc1 | nitroethane | CC[N+](=O)[O-] | 90100 | 1.04 | 0.0633 | 0.0633 | 3.68 | 42.59 | positive
polystyrene | *C(C*)c1ccccc1 | methylcyclohexane | CC1CCCCC1 | 17500 | 1.06 | 0.21249 | 0.27 | 20.13 | 21.45 | positive
polystyrene | *C(C*)c1ccccc1 | acetaldehyde | CC=O | 4140 | 1.03 | 0.13206 | 0.17 | 0.34 | 46.78 | positive
polystyrene | *C(C*)c1ccccc1 | methylcyclohexane | CC1CCCCC1 | 719000 | 1.06 | 0.0608 |  | 0.1 | 61.55 | positive
polystyrene | *C(C*)c1ccccc1 | cyclohexane | C1CCCCC1 | 200000 | 1.02 | 0.0464 |  | 0.1 | 23.79 | positive
polystyrene | *C(C*)c1ccccc1 | propionitrile | CCC#N | 22100 | 1.03 | 0.1768 | 0.2199 | 1.06 | 82.05 | positive
polystyrene | *C(C*)c1ccccc1 | propionitrile | CCC#N | 25000 | 1.06 | 0.24359 | 0.2971 | 3.77 | 165.12 | negative
polystyrene | *C(C*)c1ccccc1 | methylcyclohexane | CC1CCCCC1 | 18700 | 1.06 | 0.0855 |  | 0.1 | 22.7 | positive
polystyrene | *C(C*)c1ccccc1 | propionitrile | CCC#N | 22100 | 1.03 | 0.15154 | 0.1899 | 0.57 | 84.68 | positive
polystyrene | *C(C*)c1ccccc1 | n-octane | CCCCCCCC | 1240 | 1.07 | 0.13523 | 0.19 | 0.1 | 4.05 | positive
polystyrene | *C(C*)c1ccccc1 | methylcyclohexane | CC1CCCCC1 | 97200 | 1.06 | 0.0392 | 0.05296 | 0.1 | 47.76 | positive
polystyrene | *C(C*)c1ccccc1 | cyclohexanol | OC1CCCCC1 | 4215 | 1.07 | 0.0178 | 0.0197 | 0.1 | 31.57 | positive
polystyrene | *C(C*)c1ccccc1 | nitroethane-d5 | [2H]C([2H])([2H])C([2H])([2H])[N+](=O)[O-] | 90100 | 1.04 | 0.2291 | 0.2291 | 1.37 | 64.28 | positive
polystyrene | *C(C*)c1ccccc1 | trans-decahydronaphthalene | C1CCC2CCCCC2C1 | 270000 | 2 | 0.172 |  | 70 | 14.75 | positive
polystyrene | *C(C*)c1ccccc1 | methylcyclohexane | CC1CCCCC1 | 250000 | 3.91 | 0.0378 | 0.0511 | 12.6 | 52.6 | positive
polystyrene | *C(C*)c1ccccc1 | cyclohexane | C1CCCCC1 | 142100 | 1.09 | 0.01537 | 0.02061 | 0.1 | 19.57 | positive
polystyrene | *C(C*)c1ccccc1 | cyclohexane | C1CCCCC1 | 200000 | 1.02 | 0.0167 |  | 0.1 | 22.75 | positive
polystyrene | *C(C*)c1ccccc1 | cyclohexane | C1CCCCC1 | 346000 | 1.65 | 0.06836 | 0.09 | 0.1 | 27.1 | positive
polystyrene | *C(C*)c1ccccc1 | methylcyclohexane | CC1CCCCC1 | 181000 | 1.06 | 0.0579 |  | 0.1 | 53.84 | positive
polystyrene | *C(C*)c1ccccc1 | methylcyclohexane | CC1CCCCC1 | 405000 | 2.83 | 0.01836 | 0.025 | 44.21 | 44.59 | positive
polystyrene | *C(C*)c1ccccc1 | tert-butyl acetate | CC(=O)OC(C)(C)C | 600000 | 1.1 | 0.05595 | 0.067 | 0.1 | 3.5 | positive
polystyrene | *C(C*)c1ccccc1 | acetaldehyde | CC=O | 4140 | 1.03 | 0.17331 | 0.2201 | 0.23 | 45.08 | positive
polystyrene | *C(C*)c1ccccc1 | methylcyclohexane | CC1CCCCC1 | 97200 | 1.06 | 0.08844 | 0.11738 | 0.1 | 48.35 | positive
polystyrene | *C(C*)c1ccccc1 | cyclohexane | C1CCCCC1 | 200000 | 1.02 | 0.1323 |  | 0.1 | 23.25 | positive
polystyrene | *C(C*)c1ccccc1 | methylcyclohexane | CC1CCCCC1 | 31600 | 1.09 | 0.06592 | 0.0882 | 1.05 | 30.31 | positive
polystyrene | *C(C*)c1ccccc1 | cyclohexane | C1CCCCC1 | 670000 | 1.1 | 0.04177 | 0.0555 | 0.1 | 219.06 | negative
polystyrene | *C(C*)c1ccccc1 | methylcyclohexane | CC1CCCCC1 | 31600 | 1.09 | 0.06592 | 0.0882 | 6.05 | 29.22 | positive
polystyrene | *C(C*)c1ccccc1 | cyclohexane | C1CCCCC1 | 123000 | 1.06 | 0.048 |  | 0.1 | 21.18 | positive
polystyrene | *C(C*)c1ccccc1 | methylcyclohexane | CC1CCCCC1 | 405000 | 2.83 | 0.09048 | 0.12 | 4.23 | 55.01 | positive
polystyrene | *C(C*)c1ccccc1 | cyclohexane | C1CCCCC1 | 239000 | 2.78 | 0.0228 |  | 0.1 | 24.58 | positive
polystyrene | *C(C*)c1ccccc1 | cyclohexane | C1CCCCC1 | 171300 | 1.96 | 0.0939 |  | 0.1 | 24.79 | positive
polystyrene | *C(C*)c1ccccc1 | nitroethane-d5 | [2H]C([2H])([2H])C([2H])([2H])[N+](=O)[O-] | 90100 | 1.04 | 0.0848 | 0.0848 | 4.87 | 66.01 | positive
polystyrene | *C(C*)c1ccccc1 | methylcyclohexane | CC1CCCCC1 | 250000 | 3.91 | 0.04812 | 0.0648 | 8.6 | 53.7 | positive
polystyrene | *C(C*)c1ccccc1 | nitroethane-d5 | [2H]C([2H])([2H])C([2H])([2H])[N+](=O)[O-] | 90100 | 1.04 | 0.0738 | 0.0738 | 4.81 | 65.9 | positive
polystyrene | *C(C*)c1ccccc1 | cyclohexane | C1CCCCC1 | 13200000 | 1.13 | 0.0195 |  | 0.1 | 32.11 | positive
polystyrene | *C(C*)c1ccccc1 | trans-decahydronaphthalene | C1CCC2CCCCC2C1 | 270000 | 2 | 0.216 |  | 20 | 2.75 | positive
polystyrene | *C(C*)c1ccccc1 | cyclohexane | C1CCCCC1 | 209000 | 2.13 | 0.0479 |  | 0.1 | 26.87 | positive
polystyrene | *C(C*)c1ccccc1 | methylcyclohexane | CC1CCCCC1 | 97200 | 1.06 | 0.12306 | 0.16132 | 0.1 | 233.79 | negative
polystyrene | *C(C*)c1ccccc1 | propionitrile | CCC#N | 8000 | 1.09 | 0.10221 | 0.13 | 2.37 | -5.2 | positive
polystyrene | *C(C*)c1ccccc1 | propionitrile | CCC#N | 22100 | 1.03 | 0.15154 | 0.1899 | 2.82 | 163.74 | negative
polystyrene | *C(C*)c1ccccc1 | cyclohexane | C1CCCCC1 | 142100 | 1.09 | 0.07137 | 0.09387 | 0.1 | 20.47 | positive
polystyrene | *C(C*)c1ccccc1 | methylcyclohexane | CC1CCCCC1 | 31600 | 1.09 | 0.06592 | 0.0882 | 12.05 | 28.09 | positive
polystyrene | *C(C*)c1ccccc1 | cyclopentane | C1CCCC1 | 98900 | 1.02 | 0.02234 | 0.0312 | 0.1 | 173.9 | negative
polystyrene | *C(C*)c1ccccc1 | tert-butyl acetate | CC(=O)OC(C)(C)C | 600000 | 1.1 | 0.01739 | 0.021 | 0.1 | 3.9 | positive
polystyrene | *C(C*)c1ccccc1 | 2-propanone | CC(=O)C | 22100 | 1.03 | 0.08597 | 0.111 | 1.19 | 49.67 | positive
polystyrene | *C(C*)c1ccccc1 | 2-propanone | CC(=O)C | 11500 | 1.07 | 0.23705 | 0.292 | 0.1 | -27.06 | positive
polystyrene | *C(C*)c1ccccc1 | nitroethane | CC[N+](=O)[O-] | 90100 | 1.04 | 0.1245 | 0.1245 | 2.54 | 42.59 | positive
polystyrene | *C(C*)c1ccccc1 | 1,1,1,3,3,3-hexadeutero-2-propanone | [2H]C([2H])([2H])C(=O)C([2H])([2H])[2H] | 13500 | 1.06 | 0.10432 | 0.123 | 2.46 | 95.4 | negative
polystyrene | *C(C*)c1ccccc1 | methyl acetate | COC(=O)C | 100000 | 1.06 | 0.06052 | 0.068 | 0.1 | 125.35 | negative
polystyrene | *C(C*)c1ccccc1 | methylcyclohexane | CC1CCCCC1 | 405000 | 2.83 | 0.00805 | 0.011 | 5.53 | 54.65 | positive
polystyrene | *C(C*)c1ccccc1 | methylcyclohexane | CC1CCCCC1 | 37900 | 1.01 | 0.12232 | 0.1604 | 0.1 | 37.37 | positive
polystyrene | *C(C*)c1ccccc1 | cyclohexane | C1CCCCC1 | 200000 | 1.02 | 0.1017 |  | 0.1 | 23.73 | positive
polystyrene | *C(C*)c1ccccc1 | cyclohexane | C1CCCCC1 | 13200000 | 1.13 | 0.0037 |  | 0.1 | 31.83 | positive
polystyrene | *C(C*)c1ccccc1 | 2-propanone | CC(=O)C | 22100 | 1.03 | 0.08597 | 0.111 | 0.55 | 92.37 | negative
polystyrene | *C(C*)c1ccccc1 | cyclohexane | C1CCCCC1 | 190000 | 1.04 | 0.12891 | 0.1663 | 0.1 | 23.32 | positive
polystyrene | *C(C*)c1ccccc1 | cyclopentane | C1CCCC1 | 1300000 | 1.05 | 0.06071 | 0.08349 | 0.1 | 13.5 | positive
polystyrene | *C(C*)c1ccccc1 | nitroethane | CC[N+](=O)[O-] | 13500 | 1.06 | 0.2242 | 0.2242 | 0.26 | 6.22 | positive
polystyrene | *C(C*)c1ccccc1 | cyclohexane | C1CCCCC1 | 600000 | 1.1 | 0.04521 | 0.06 | 3.7 | 27.96 | positive
polystyrene | *C(C*)c1ccccc1 | nitroethane | CC[N+](=O)[O-] | 129200 | 1.03 | 0.025 | 0.025 | 1.26 | 46.29 | positive
polystyrene | *C(C*)c1ccccc1 | methylcyclohexane | CC1CCCCC1 | 405000 | 2.83 | 0.14369 | 0.187 | 2.76 | 242.93 | negative
polystyrene | *C(C*)c1ccccc1 | dodecadeuterocyclohexane | [2H]C1([2H])C([2H])([2H])C([2H])([2H])C([2H])([2H])C([2H])([2H])C1([2H])[2H] | 123000 | 1.06 | 0.077 |  | 0.1 | 24.93 | positive
polystyrene | *C(C*)c1ccccc1 | cyclohexane | C1CCCCC1 | 1560000 | 1.03 | 0.0155 |  | 0.1 | 30.38 | positive
polystyrene | *C(C*)c1ccccc1 | cyclohexane | C1CCCCC1 | 37000 | 1.06 | 0.12438 | 0.1607 | 0.1 | 12.46 | positive
polystyrene | *C(C*)c1ccccc1 | 1,1,1,3,3,3-hexadeutero-2-propanone | [2H]C([2H])([2H])C(=O)C([2H])([2H])[2H] | 13500 | 1.06 | 0.10432 | 0.123 | 1.64 | 64.44 | positive
polystyrene | *C(C*)c1ccccc1 | methylcyclohexane | CC1CCCCC1 | 10200 | 1.06 | 0.0812 |  | 0.1 | 10.87 | positive
polystyrene | *C(C*)c1ccccc1 | propionitrile | CCC#N | 22000 | 1.03 | 0.08125 | 0.104 | 0.95 | 86.2 | positive
polystyrene | *C(C*)c1ccccc1 | methylcyclohexane | CC1CCCCC1 | 14000 | 1.06 | 0.18233 | 0.2341 | 0.1 | 18.65 | positive
polystyrene | *C(C*)c1ccccc1 | nitroethane | CC[N+](=O)[O-] | 30740 | 1.06 | 0.0944 | 0.0944 | 2.43 | 23.52 | positive
polystyrene | *C(C*)c1ccccc1 | 1,1,1,3,3,3-hexadeutero-2-propanone | [2H]C([2H])([2H])C(=O)C([2H])([2H])[2H] | 13500 | 1.06 | 0.13921 | 0.163 | 0.59 | 94.93 | negative
polystyrene | *C(C*)c1ccccc1 | methylcyclohexane | CC1CCCCC1 | 17500 | 1.06 | 0.24049 | 0.30267 | 80 | 20.79 | positive
polystyrene | *C(C*)c1ccccc1 | nitroethane | CC[N+](=O)[O-] | 129200 | 1.03 | 0.1212 | 0.1212 | 1.15 | 49.79 | positive
polystyrene | *C(C*)c1ccccc1 | ethyl acetate | CCOC(=O)C | 100000 | 1.06 | 0.01723 | 0.02 | 0.1 | 168 | negative
polystyrene | *C(C*)c1ccccc1 | acetaldehyde | CC=O | 4140 | 1.03 | 0.13458 | 0.1731 | 3.5 | 33.87 | positive
polystyrene | *C(C*)c1ccccc1 | methylcyclopentane | CC1CCCC1 | 106300 | 1.06 | 0.11557 | 0.155 | 1.16 | 53.23 | positive
polystyrene | *C(C*)c1ccccc1 | 2-propanone | CC(=O)C | 22100 | 1.03 | 0.12385 | 0.158 | 0.51 | 81.53 | negative
polystyrene | *C(C*)c1ccccc1 | nitroethane | CC[N+](=O)[O-] | 129200 | 1.03 | 0.0929 | 0.0929 | 4.27 | 48.69 | positive
polystyrene | *C(C*)c1ccccc1 | methylcyclohexane | CC1CCCCC1 | 16100 | 1.06 | 0.05859 | 0.0786 | 49.13 | 19.15 | positive
polystyrene | *C(C*)c1ccccc1 | cyclohexane | C1CCCCC1 | 280000 | 4.83 | 0.05203 | 0.06888 | 0.1 | 23.5 | positive
polystyrene | *C(C*)c1ccccc1 | cyclohexane | C1CCCCC1 | 101400 | 1.09 | 0.08164 | 0.107 | 3.4 | 230.41 | negative
polystyrene | *C(C*)c1ccccc1 | methylcyclohexane | CC1CCCCC1 | 405000 | 2.83 | 0.03563 | 0.0482 | 71.99 | 43.64 | positive
polystyrene | *C(C*)c1ccccc1 | cyclohexane | C1CCCCC1 | 2000000 | 1.3 | 0.026 |  | 0.1 | 29.77 | positive
polystyrene | *C(C*)c1ccccc1 | cyclohexane | C1CCCCC1 | 190500 | 2.29 | 0.0168 |  | 0.1 | 224.11 | negative
polystyrene | *C(C*)c1ccccc1 | 2-propanone | CC(=O)C | 13500 | 1.06 | 0.12794 | 0.163 | 1.45 | 11.56 | positive
polystyrene | *C(C*)c1ccccc1 | propionitrile | CCC#N | 8000 | 1.09 | 0.24615 | 0.3 | 1.65 | -1.71 | positive
polystyrene | *C(C*)c1ccccc1 | cyclohexane | C1CCCCC1 | 239000 | 2.78 | 0.0947 |  | 0.1 | 26.1 | positive
polystyrene | *C(C*)c1ccccc1 | dodecadeuterocyclohexane | [2H]C1([2H])C([2H])([2H])C([2H])([2H])C([2H])([2H])C([2H])([2H])C1([2H])[2H] | 25000 | 1.06 | 0.121 |  | 0.1 | 10.32 | positive
polystyrene | *C(C*)c1ccccc1 | methylcyclohexane | CC1CCCCC1 | 31600 | 1.09 | 0.03653 | 0.0494 | 7.05 | 26.88 | positive
polystyrene | *C(C*)c1ccccc1 | cyclohexanol | OC1CCCCC1 | 4215 | 1.07 | 0.07914 | 0.087 | 0.1 | 47.89 | positive
polystyrene | *C(C*)c1ccccc1 | cyclohexane | C1CCCCC1 | 101400 | 1.09 | 0.08714 | 0.114 | 3.39 | 232.3 | negative
polystyrene | *C(C*)c1ccccc1 | methylcyclohexane | CC1CCCCC1 | 250000 | 3.91 | 0.07275 | 0.0971 | 4.55 | 54.66 | positive
polystyrene | *C(C*)c1ccccc1 | cyclohexane | C1CCCCC1 | 30200 | 1.29 | 0.15646 | 0.2 | 0.1 | 9.55 | positive
polystyrene | *C(C*)c1ccccc1 | methylcyclohexane | CC1CCCCC1 | 200000 | 1.06 | 0.02517 | 0.03418 | 0.1 | 227.66 | negative
polystyrene | *C(C*)c1ccccc1 | cyclohexane | C1CCCCC1 | 400000 | 1.06 | 0.04155 | 0.0552 | 0.1 | 27.21 | positive
polystyrene | *C(C*)c1ccccc1 | methylcyclohexane | CC1CCCCC1 | 16100 | 1.06 | 0.15784 | 0.2044 | 7.85 | 21.81 | positive
polystyrene | *C(C*)c1ccccc1 | cyclohexane | C1CCCCC1 | 200000 | 1.02 | 0.0267 |  | 0.1 | 23.45 | positive
polystyrene | *C(C*)c1ccccc1 | methylcyclohexane | CC1CCCCC1 | 10200 | 1.06 | 0.15197 | 0.1972 | 40.31 | 10.55 | positive
polystyrene | *C(C*)c1ccccc1 | propionitrile | CCC#N | 22100 | 1.03 | 0.08414 | 0.1076 | 1.01 | 82.2 | positive
polystyrene | *C(C*)c1ccccc1 | nitroethane | CC[N+](=O)[O-] | 13500 | 1.06 | 0.1801 | 0.1801 | 2.09 | 6.25 | positive
polystyrene | *C(C*)c1ccccc1 | 2-propanone | CC(=O)C | 13500 | 1.06 | 0.16852 | 0.212 | 0.44 | 12.27 | positive
polystyrene | *C(C*)c1ccccc1 | cyclohexane | C1CCCCC1 | 2000000 | 1.3 | 0.043 |  | 0.1 | 29.63 | positive
polystyrene | *C(C*)c1ccccc1 | methylcyclohexane | CC1CCCCC1 | 17500 | 1.06 | 0.23818 | 0.3 | 62.02 | 20.29 | positive
polystyrene | *C(C*)c1ccccc1 | methylcyclohexane | CC1CCCCC1 | 17500 | 1.06 | 0.11796 | 0.15492 | 0.1 | 24.37 | positive
polystyrene | *C(C*)c1ccccc1 | nitroethane | CC[N+](=O)[O-] | 30740 | 1.06 | 0.1126 | 0.1126 | 1.59 | 23.9 | positive
polystyrene | *C(C*)c1ccccc1 | tert-butyl acetate | CC(=O)OC(C)(C)C | 100000 | 1.06 | 0.04163 | 0.05 | 0.1 | 149.8 | negative
polystyrene | *C(C*)c1ccccc1 | 2-propanone | CC(=O)C | 7800 | 1.19 | 0.13367 | 0.17 | 0.1 | -18.62 | positive
polystyrene | *C(C*)c1ccccc1 | methylcyclohexane | CC1CCCCC1 | 16100 | 1.06 | 0.05859 | 0.0786 | 14.32 | 20.48 | positive
polystyrene | *C(C*)c1ccccc1 | cyclohexane | C1CCCCC1 | 41000 | 5.12 | 0.12948 | 0.167 | 0.1 | 25.7 | positive
polystyrene | *C(C*)c1ccccc1 | methylcyclohexane | CC1CCCCC1 | 405000 | 2.83 | 0.00805 | 0.011 | 6.56 | 54.17 | positive
polystyrene | *C(C*)c1ccccc1 | cyclohexane | C1CCCCC1 | 280000 | 4.83 | 0.16329 | 0.20827 | 0.1 | 24 | positive
polystyrene | *C(C*)c1ccccc1 | methylcyclohexane | CC1CCCCC1 | 31600 | 1.09 | 0.13973 | 0.1821 | 7.05 | 30.85 | positive
polystyrene | *C(C*)c1ccccc1 | methylcyclohexane | CC1CCCCC1 | 109000 | 1.06 | 0.1203 |  | 0.1 | 49.4 | positive
polystyrene | *C(C*)c1ccccc1 | methylcyclohexane | CC1CCCCC1 | 400000 | 1.06 | 0.01102 | 0.01505 | 0.1 | 58.22 | positive
polystyrene | *C(C*)c1ccccc1 | methylcyclohexane | CC1CCCCC1 | 17500 | 1.06 | 0.23818 | 0.3 | 37.74 | 20.34 | positive
polystyrene | *C(C*)c1ccccc1 | cyclohexane | C1CCCCC1 | 209000 | 2.13 | 0.0357 |  | 0.1 | 220.12 | negative
polystyrene | *C(C*)c1ccccc1 | methylcyclohexane | CC1CCCCC1 | 405000 | 2.83 | 0.00805 | 0.011 | 4.08 | 55.34 | positive
polystyrene | *C(C*)c1ccccc1 | methylcyclohexane | CC1CCCCC1 | 405000 | 2.83 | 0.04449 | 0.06 | 7.33 | 55.63 | positive
polystyrene | *C(C*)c1ccccc1 | 2-propanone | CC(=O)C | 16600 | 1.05 | 0.1419 | 0.18 | 12.55 | 9.85 | positive
polystyrene | *C(C*)c1ccccc1 | dodecadeuterocyclohexane | [2H]C1([2H])C([2H])([2H])C([2H])([2H])C([2H])([2H])C([2H])([2H])C1([2H])[2H] | 13200000 | 1.13 | 0.0023 |  | 0.1 | 36.26 | positive
polystyrene | *C(C*)c1ccccc1 | methylcyclohexane | CC1CCCCC1 | 200000 | 1.06 | 0.04089 | 0.05521 | 0.1 | 53.94 | positive
polystyrene | *C(C*)c1ccccc1 | cyclohexane | C1CCCCC1 | 200000 | 1.02 | 0.1504 |  | 0.1 | 22.75 | positive
polystyrene | *C(C*)c1ccccc1 | methylcyclohexane | CC1CCCCC1 | 17500 | 1.06 | 0.18837 | 0.24135 | 0.1 | 24.32 | positive
polystyrene | *C(C*)c1ccccc1 | methylcyclohexane | CC1CCCCC1 | 17300 | 1.06 | 0.208 |  | 0.1 | 22.9 | positive
polystyrene | *C(C*)c1ccccc1 | methylcyclohexane | CC1CCCCC1 | 34900 | 1.06 | 0.09767 | 0.1292 | 43.44 | 29.82 | positive
polystyrene | *C(C*)c1ccccc1 | nitroethane | CC[N+](=O)[O-] | 129200 | 1.03 | 0.0535 | 0.0535 | 2.82 | 49.19 | positive
polystyrene | *C(C*)c1ccccc1 | dodecadeuterocyclohexane | [2H]C1([2H])C([2H])([2H])C([2H])([2H])C([2H])([2H])C([2H])([2H])C1([2H])[2H] | 13200000 | 1.13 | 0.0168 |  | 0.1 | 36.73 | positive
polystyrene | *C(C*)c1ccccc1 | methylcyclohexane | CC1CCCCC1 | 16100 | 1.06 | 0.2209 |  | 0.1 | 22.73 | positive
polystyrene | *C(C*)c1ccccc1 | cyclopentane | C1CCCC1 | 43000 | 1.01 | 0.05625 | 0.0775 | 0.1 | -5.5 | positive
polystyrene | *C(C*)c1ccccc1 | methylcyclohexane | CC1CCCCC1 | 405000 | 2.83 | 0.0049 | 0.0067 | 27.04 | 47.46 | positive
polystyrene | *C(C*)c1ccccc1 | 3-methylpentane | CCC(C)CC | 1240 | 1.07 | 0.05183 | 0.08 | 0.1 | 1.65 | positive
polystyrene | *C(C*)c1ccccc1 | cyclohexane | C1CCCCC1 | 346000 | 1.65 | 0.01492 | 0.02 | 0.1 | 27.9 | positive
polystyrene | *C(C*)c1ccccc1 | methylcyclohexane | CC1CCCCC1 | 90000 | 1.04 | 0.1181 | 0.1551 | 0.1 | 46.75 | positive
polystyrene | *C(C*)c1ccccc1 | propionitrile | CCC#N | 25000 | 1.06 | 0.13391 | 0.1687 | 2.18 | 106.96 | positive
polystyrene | *C(C*)c1ccccc1 | acetaldehyde | CC=O | 4140 | 1.03 | 0.05318 | 0.0703 | 4.8 | 22.06 | positive
polystyrene | *C(C*)c1ccccc1 | 2,2-dimethylbutane | CCC(C)(C)C | 1240 | 1.07 | 0.09142 | 0.14 | 0.1 | 34.55 | positive
polystyrene | *C(C*)c1ccccc1 | 1,1,1,3,3,3-hexadeutero-2-propanone | [2H]C([2H])([2H])C(=O)C([2H])([2H])[2H] | 13500 | 1.06 | 0.11126 | 0.131 | 1.18 | 70.26 | positive
polystyrene | *C(C*)c1ccccc1 | methylcyclohexane | CC1CCCCC1 | 250000 | 3.91 | 0.04812 | 0.0648 | 2 | 56.96 | positive
polystyrene | *C(C*)c1ccccc1 | propionitrile | CCC#N | 8000 | 1.09 | 0.22857 | 0.28 | 1.14 | -0.69 | positive
polystyrene | *C(C*)c1ccccc1 | methylcyclohexane | CC1CCCCC1 | 250000 | 3.91 | 0.103 | 0.136 | 1.5 | 55.21 | positive
polystyrene | *C(C*)c1ccccc1 | nitroethane | CC[N+](=O)[O-] | 90100 | 1.04 | 0.1911 | 0.1911 | 5.27 | 39.28 | positive
polystyrene | *C(C*)c1ccccc1 | nitroethane | CC[N+](=O)[O-] | 13500 | 1.06 | 0.1179 | 0.1179 | 3.2 | 6.25 | positive
polystyrene | *C(C*)c1ccccc1 | cyclohexane | C1CCCCC1 | 142100 | 1.09 | 0.12045 | 0.15582 | 0.1 | 19.65 | positive
polystyrene | *C(C*)c1ccccc1 | 1,1,1,3,3,3-hexadeutero-2-propanone | [2H]C([2H])([2H])C(=O)C([2H])([2H])[2H] | 13500 | 1.06 | 0.19786 | 0.229 | 0.69 | 99.8 | negative
polystyrene | *C(C*)c1ccccc1 | cyclohexane | C1CCCCC1 | 280000 | 4.83 | 0.04652 | 0.0617 | 0.1 | 23.97 | positive
polystyrene | *C(C*)c1ccccc1 | methylcyclohexane | CC1CCCCC1 | 17500 | 1.06 | 0.21249 | 0.27 | 42.88 | 20.45 | positive
polystyrene | *C(C*)c1ccccc1 | cyclohexane | C1CCCCC1 | 280000 | 4.83 | 0.07616 | 0.10001 | 0.1 | 25.03 | positive
polystyrene | *C(C*)c1ccccc1 | cyclohexane | C1CCCCC1 | 200000 | 1.02 | 0.0481 |  | 0.1 | 23.81 | positive
polystyrene | *C(C*)c1ccccc1 | cyclohexane | C1CCCCC1 | 190500 | 2.29 | 0.0118 |  | 0.1 | 26.29 | positive
polystyrene | *C(C*)c1ccccc1 | methylcyclohexane | CC1CCCCC1 | 16100 | 1.06 | 0.15784 | 0.2044 | 4.31 | 22.33 | positive
polystyrene | *C(C*)c1ccccc1 | nitroethane | CC[N+](=O)[O-] | 30740 | 1.06 | 0.1388 | 0.1388 | 3.09 | 23.8 | positive
polystyrene | *C(C*)c1ccccc1 | acetaldehyde | CC=O | 4140 | 1.03 | 0.05318 | 0.0703 | 1.59 | 29.06 | positive
polystyrene | *C(C*)c1ccccc1 | methylcyclohexane | CC1CCCCC1 | 405000 | 2.83 | 0.05069 | 0.0682 | 43.98 | 45.78 | positive
polystyrene | *C(C*)c1ccccc1 | cyclohexane | C1CCCCC1 | 280000 | 4.83 | 0.22979 | 0.2868 | 0.1 | 20 | positive
polystyrene | *C(C*)c1ccccc1 | cyclohexane | C1CCCCC1 | 280000 | 4.83 | 0.04633 | 0.06146 | 0.1 | 25.29 | positive
polystyrene | *C(C*)c1ccccc1 | acetaldehyde | CC=O | 4140 | 1.03 | 0.13206 | 0.17 | 1.56 | 40.8 | positive
polystyrene | *C(C*)c1ccccc1 | acetaldehyde | CC=O | 4140 | 1.03 | 0.09618 | 0.1253 | 3 | 140.39 | negative
polystyrene | *C(C*)c1ccccc1 | propionitrile | CCC#N | 22100 | 1.03 | 0.07007 | 0.09 | 2.45 | 70.9 | positive
polystyrene | *C(C*)c1ccccc1 | 1,1,1,3,3,3-hexadeutero-2-propanone | [2H]C([2H])([2H])C(=O)C([2H])([2H])[2H] | 7800 | 1.18 | 0.09913 | 0.117 | 0.1 | 11.85 | positive
polystyrene | *C(C*)c1ccccc1 | nitroethane | CC[N+](=O)[O-] | 30740 | 1.06 | 0.1977 | 0.1977 | 1.03 | 23.73 | positive
polystyrene | *C(C*)c1ccccc1 | acetaldehyde | CC=O | 4140 | 1.03 | 0.17331 | 0.2201 | 4.08 | 31.99 | positive
polystyrene | *C(C*)c1ccccc1 | cyclohexane | C1CCCCC1 | 190000 | 1.04 | 0.04989 | 0.0661 | 0.1 | 24.01 | positive
polystyrene | *C(C*)c1ccccc1 | cyclohexane | C1CCCCC1 | 280000 | 4.83 | 0.04142 | 0.05504 | 0.1 | 21.98 | positive
polystyrene | *C(C*)c1ccccc1 | 2-propanone | CC(=O)C | 13500 | 1.06 | 0.12794 | 0.163 | 0.42 | 13.29 | positive
polystyrene | *C(C*)c1ccccc1 | methylcyclohexane | CC1CCCCC1 | 31600 | 1.09 | 0.11556 | 0.1519 | 9.05 | 29.96 | positive
polystyrene | *C(C*)c1ccccc1 | nitroethane | CC[N+](=O)[O-] | 30740 | 1.06 | 0.0977 | 0.0977 | 4.79 | 23.18 | positive
polystyrene | *C(C*)c1ccccc1 | acetaldehyde | CC=O | 4140 | 1.03 | 0.13206 | 0.17 | 1.23 | 102.94 | negative
polystyrene | *C(C*)c1ccccc1 | nitroethane | CC[N+](=O)[O-] | 129200 | 1.03 | 0.0457 | 0.0457 | 2.86 | 48.88 | positive
polystyrene | *C(C*)c1ccccc1 | 2-propanone | CC(=O)C | 22100 | 1.03 | 0.1141 | 0.146 | 0.75 | 60.05 | positive
polystyrene | *C(C*)c1ccccc1 | propionitrile | CCC#N | 25000 | 1.06 | 0.13391 | 0.1687 | 3.17 | 146.95 | negative
polystyrene | *C(C*)c1ccccc1 | cyclohexane | C1CCCCC1 | 470000 | 1.07 | 0.0637 | 0.084 | 0.1 | 27.6 | positive
polystyrene | *C(C*)c1ccccc1 | cyclohexane | C1CCCCC1 | 190500 | 2.29 | 0.0624 |  | 0.1 | 25.67 | positive
polystyrene | *C(C*)c1ccccc1 | acetaldehyde | CC=O | 4140 | 1.03 | 0.1094 | 0.1419 | 1.59 | 11.92 | positive
polystyrene | *C(C*)c1ccccc1 | cyclohexane | C1CCCCC1 | 100000 | 1.06 | 0.0052 | 0.007 | 0.1 | 237.1 | negative
polystyrene | *C(C*)c1ccccc1 | ethyl acetate | CCOC(=O)C | 100000 | 1.06 | 0.04239 | 0.049 | 0.1 | 165.5 | negative
polystyrene | *C(C*)c1ccccc1 | methylcyclohexane | CC1CCCCC1 | 16100 | 1.06 | 0.0534 |  | 0.1 | 20.31 | positive
polystyrene | *C(C*)c1ccccc1 | cyclohexane | C1CCCCC1 | 335500 | 1.69 | 0.06603 | 0.087 | 0.1 | 24.82 | positive
polystyrene | *C(C*)c1ccccc1 | nitroethane | CC[N+](=O)[O-] | 13500 | 1.06 | 0.0625 | 0.0625 | 3.53 | 3.23 | positive
polystyrene | *C(C*)c1ccccc1 | methylcyclohexane | CC1CCCCC1 | 17500 | 1.06 | 0.13909 | 0.18131 | 80 | 21.24 | positive
polystyrene | *C(C*)c1ccccc1 | 2-propanone | CC(=O)C | 24700 | 1.04 | 0.01362 | 0.018 | 63 | -20.15 | positive
polystyrene | *C(C*)c1ccccc1 | nitroethane | CC[N+](=O)[O-] | 13500 | 1.06 | 0.0833 | 0.0833 | 2.75 | 6.34 | positive
polystyrene | *C(C*)c1ccccc1 | methyl acetate | COC(=O)C | 100000 | 1.06 | 0.06052 | 0.068 | 0.1 | 27 | positive
polystyrene | *C(C*)c1ccccc1 | cyclohexane | C1CCCCC1 | 200000 | 1.02 | 0.0229 |  | 0.1 | 23.25 | positive
polystyrene | *C(C*)c1ccccc1 | cyclohexane | C1CCCCC1 | 423300 | 1.24 | 0.1128 | 0.1463 | 0.1 | 24.73 | positive
polystyrene | *C(C*)c1ccccc1 | cyclohexane | C1CCCCC1 | 123000 | 1.06 | 0.102 |  | 0.1 | 21.46 | positive
polystyrene | *C(C*)c1ccccc1 | cyclohexane | C1CCCCC1 | 335500 | 1.69 | 0.0222 | 0.0297 | 0.1 | 25.16 | positive
polystyrene | *C(C*)c1ccccc1 | methylcyclohexane | CC1CCCCC1 | 31600 | 1.09 | 0.05402 | 0.0726 | 6.05 | 28.26 | positive
polystyrene | *C(C*)c1ccccc1 | cyclohexane | C1CCCCC1 | 769500 | 1.28 | 0.04376 | 0.0581 | 0.1 | 27.29 | positive
polystyrene | *C(C*)c1ccccc1 | cyclohexane | C1CCCCC1 | 200000 | 1.02 | 0.0444 |  | 0.1 | 23.78 | positive
polystyrene | *C(C*)c1ccccc1 | trans-decahydronaphthalene | C1CCC2CCCCC2C1 | 270000 | 2 | 0.084 |  | 80 | 14.65 | positive
polystyrene | *C(C*)c1ccccc1 | cyclohexane | C1CCCCC1 | 189000 | 1.02 | 0.0081 |  | 0.1 | 21.7 | positive
polystyrene | *C(C*)c1ccccc1 | cyclopentane | C1CCCC1 | 791000 | 1.01 | 0.00699 | 0.00982 | 0.1 | 12.1 | positive
polystyrene | *C(C*)c1ccccc1 | acetaldehyde | CC=O | 4140 | 1.03 | 0.1094 | 0.1419 | 0.63 | 13.46 | positive
polystyrene | *C(C*)c1ccccc1 | methylcyclohexane | CC1CCCCC1 | 17500 | 1.06 | 0.11406 | 0.15 | 30.96 | 21.05 | positive
polystyrene | *C(C*)c1ccccc1 | methylcyclohexane | CC1CCCCC1 | 405000 | 2.83 | 0.09048 | 0.12 | 2.1 | 56.2 | positive
polystyrene | *C(C*)c1ccccc1 | propionitrile | CCC#N | 22100 | 1.03 | 0.08414 | 0.1076 | 1.93 | 155.29 | negative
polystyrene | *C(C*)c1ccccc1 | methylcyclohexane | CC1CCCCC1 | 405000 | 2.83 | 0.03563 | 0.0482 | 38.85 | 46.79 | positive
polystyrene | *C(C*)c1ccccc1 | acetaldehyde | CC=O | 4140 | 1.03 | 0.07507 | 0.0985 | 2.08 | 90.46 | negative
polystyrene | *C(C*)c1ccccc1 | propionitrile | CCC#N | 22100 | 1.03 | 0.2242 | 0.275 | 0.94 | 146.47 | negative
polystyrene | *C(C*)c1ccccc1 | propionitrile | CCC#N | 22100 | 1.03 | 0.10221 | 0.13 | 4.63 | 64.02 | positive
polystyrene | *C(C*)c1ccccc1 | methylcyclohexane | CC1CCCCC1 | 10200 | 1.06 | 0.15197 | 0.1972 | 24.61 | 10.77 | positive
polystyrene | *C(C*)c1ccccc1 | cyclohexane | C1CCCCC1 | 200000 | 1.02 | 0.0389 |  | 0.1 | 23.73 | positive
polystyrene | *C(C*)c1ccccc1 | methylcyclohexane | CC1CCCCC1 | 250000 | 3.91 | 0.04812 | 0.0648 | 11.15 | 52.68 | positive
polystyrene | *C(C*)c1ccccc1 | cyclohexane | C1CCCCC1 | 190500 | 2.29 | 0.0063 |  | 0.1 | 25.48 | positive
polystyrene | *C(C*)c1ccccc1 | nitroethane | CC[N+](=O)[O-] | 30740 | 1.06 | 0.0622 | 0.0622 | 2.34 | 22.11 | positive
polystyrene | *C(C*)c1ccccc1 | propionitrile | CCC#N | 8000 | 1.09 | 0.12673 | 0.16 | 3.68 | -4.29 | positive
polystyrene | *C(C*)c1ccccc1 | cyclohexane | C1CCCCC1 | 100000 | 1.06 | 0.00744 | 0.01 | 0.1 | 16.9 | positive
polystyrene | *C(C*)c1ccccc1 | methylcyclohexane | CC1CCCCC1 | 16100 | 1.06 | 0.05859 | 0.0786 | 38.15 | 19.23 | positive
polystyrene | *C(C*)c1ccccc1 | methylcyclohexane | CC1CCCCC1 | 16100 | 1.06 | 0.19234 | 0.2461 | 13.73 | 20.58 | positive
polystyrene | *C(C*)c1ccccc1 | propionitrile | CCC#N | 13500 | 1.06 | 0.12673 | 0.16 | 1.26 | 36.33 | positive
polystyrene | *C(C*)c1ccccc1 | cyclopentane | C1CCCC1 | 98900 | 1.02 | 0.0064 | 0.009 | 0.1 | 177.9 | negative
polystyrene | *C(C*)c1ccccc1 | 2-propanone | CC(=O)C | 22100 | 1.03 | 0.12794 | 0.163 | 0.68 | 64.28 | positive
polystyrene | *C(C*)c1ccccc1 | cyclohexane | C1CCCCC1 | 189000 | 1.02 | 0.0669 |  | 0.1 | 23.68 | positive
polystyrene | *C(C*)c1ccccc1 | cyclohexane | C1CCCCC1 | 2000000 | 1.3 | 0.033 |  | 0.1 | 29.76 | positive
polystyrene | *C(C*)c1ccccc1 | 1,1,1,3,3,3-hexadeutero-2-propanone | [2H]C([2H])([2H])C(=O)C([2H])([2H])[2H] | 13500 | 1.06 | 0.17549 | 0.204 | 2.24 | 59.98 | positive
polystyrene | *C(C*)c1ccccc1 | propionitrile | CCC#N | 22100 | 1.03 | 0.1768 | 0.2199 | 2.82 | 163.57 | negative
polystyrene | *C(C*)c1ccccc1 | methylcyclohexane | CC1CCCCC1 | 405000 | 2.83 | 0.0049 | 0.0067 | 12.24 | 51.36 | positive
polystyrene | *C(C*)c1ccccc1 | methylcyclohexane | CC1CCCCC1 | 719000 | 1.06 | 0.0062 |  | 0.1 | 59.83 | positive
polystyrene | *C(C*)c1ccccc1 | nitroethane | CC[N+](=O)[O-] | 13500 | 1.06 | 0.2348 | 0.2348 | 1.76 | 5.73 | positive
polystyrene | *C(C*)c1ccccc1 | cyclohexane | C1CCCCC1 | 423300 | 1.24 | 0.07345 | 0.09654 | 0.1 | 25.2 | positive
polystyrene | *C(C*)c1ccccc1 | propionitrile | CCC#N | 13500 | 1.06 | 0.18164 | 0.2256 | 3.35 | 32.72 | positive
polystyrene | *C(C*)c1ccccc1 | cyclohexane | C1CCCCC1 | 769500 | 1.28 | 0.0259 | 0.0346 | 0.1 | 27.03 | positive
polystyrene | *C(C*)c1ccccc1 | methylcyclohexane | CC1CCCCC1 | 18700 | 1.06 | 0.2439 |  | 0.1 | 22.92 | positive
polystyrene | *C(C*)c1ccccc1 | cyclohexane | C1CCCCC1 | 1560000 | 1.03 | 0.0009 |  | 0.1 | 19.46 | positive
polystyrene | *C(C*)c1ccccc1 | methylcyclohexane | CC1CCCCC1 | 31600 | 1.09 | 0.09681 | 0.1281 | 11.05 | 29.09 | positive
polystyrene | *C(C*)c1ccccc1 | methylcyclohexane | CC1CCCCC1 | 46400 | 1.06 | 0.0816 |  | 0.1 | 39.36 | positive
polystyrene | *C(C*)c1ccccc1 | cyclohexane | C1CCCCC1 | 769500 | 1.28 | 0.02258 | 0.0302 | 0.1 | 27.33 | positive
polystyrene | *C(C*)c1ccccc1 | methylcyclohexane | CC1CCCCC1 | 16100 | 1.06 | 0.23404 | 0.2952 | 75.9 | 18.77 | positive
polystyrene | *C(C*)c1ccccc1 | methylcyclohexane | CC1CCCCC1 | 17500 | 1.06 | 0.11406 | 0.15 | 4.85 | 23.6 | positive
polystyrene | *C(C*)c1ccccc1 | methylcyclohexane | CC1CCCCC1 | 405000 | 2.83 | 0.03383 | 0.0458 | 6.12 | 56.2 | positive
polystyrene | *C(C*)c1ccccc1 | 1,1,1,3,3,3-hexadeutero-2-propanone | [2H]C([2H])([2H])C(=O)C([2H])([2H])[2H] | 13500 | 1.06 | 0.16659 | 0.194 | 1.12 | 67.66 | positive
polystyrene | *C(C*)c1ccccc1 | methylcyclohexane | CC1CCCCC1 | 10200 | 1.06 | 0.15197 | 0.1972 | 3.43 | 12.14 | positive
polystyrene | *C(C*)c1ccccc1 | propionitrile | CCC#N | 25000 | 1.06 | 0.15992 | 0.1999 | 3.58 | 139.22 | negative
polystyrene | *C(C*)c1ccccc1 | cyclopentane | C1CCCC1 | 43000 | 1.01 | 0.02198 | 0.0307 | 0.1 | 183.5 | negative
polystyrene | *C(C*)c1ccccc1 | cyclopentane | C1CCCC1 | 791000 | 1.01 | 0.06853 | 0.09395 | 0.1 | 12.4 | positive
polystyrene | *C(C*)c1ccccc1 | methylcyclohexane | CC1CCCCC1 | 200000 | 1.06 | 0.02517 | 0.03418 | 0.1 | 53.31 | positive
polystyrene | *C(C*)c1ccccc1 | methylcyclohexane | CC1CCCCC1 | 10200 | 1.06 | 0.2712 |  | 0.1 | 12.24 | positive
polystyrene | *C(C*)c1ccccc1 | acetaldehyde | CC=O | 4140 | 1.03 | 0.12638 | 0.163 | 1.87 | 41.96 | positive
polystyrene | *C(C*)c1ccccc1 | acetaldehyde | CC=O | 4140 | 1.03 | 0.04244 | 0.0563 | 4.34 | -4.5 | positive
polystyrene | *C(C*)c1ccccc1 | 1,1,1,3,3,3-hexadeutero-2-propanone | [2H]C([2H])([2H])C(=O)C([2H])([2H])[2H] | 13500 | 1.06 | 0.19786 | 0.229 | 2.49 | 56.7 | positive
polystyrene | *C(C*)c1ccccc1 | cyclohexane | C1CCCCC1 | 423300 | 1.24 | 0.01831 | 0.02453 | 0.1 | 25.65 | positive
polystyrene | *C(C*)c1ccccc1 | nitroethane | CC[N+](=O)[O-] | 90100 | 1.04 | 0.1059 | 0.1059 | 5.03 | 42.19 | positive
polystyrene | *C(C*)c1ccccc1 | methylcyclohexane | CC1CCCCC1 | 20200 | 1.06 | 0.1078 |  | 0.1 | 25.62 | positive
polystyrene | *C(C*)c1ccccc1 | acetaldehyde | CC=O | 4140 | 1.03 | 0.14593 | 0.187 | 4.21 | 115.98 | negative
polystyrene | *C(C*)c1ccccc1 | trans-decahydronaphthalene | C1CCC2CCCCC2C1 | 270000 | 2 | 0.216 |  | 50 | 6.05 | positive
polystyrene | *C(C*)c1ccccc1 | methylcyclohexane | CC1CCCCC1 | 17500 | 1.06 | 0.21546 | 0.2735 | 10 | 22.47 | positive
polystyrene | *C(C*)c1ccccc1 | 2-propanone | CC(=O)C | 22100 | 1.03 | 0.12385 | 0.158 | 1.81 | 52.02 | positive
polystyrene | *C(C*)c1ccccc1 | dodecadeuterocyclohexane | [2H]C1([2H])C([2H])([2H])C([2H])([2H])C([2H])([2H])C([2H])([2H])C1([2H])[2H] | 123000 | 1.06 | 0.052 |  | 0.1 | 24.73 | positive
polystyrene | *C(C*)c1ccccc1 | propionitrile | CCC#N | 22100 | 1.03 | 0.07007 | 0.09 | 0.62 | 77.89 | positive
polystyrene | *C(C*)c1ccccc1 | methylcyclohexane | CC1CCCCC1 | 20200 | 1.06 | 0.0442 |  | 0.1 | 22.88 | positive
polystyrene | *C(C*)c1ccccc1 | propionitrile | CCC#N | 8000 | 1.09 | 0.14328 | 0.18 | 1.25 | -3.16 | positive
polystyrene | *C(C*)c1ccccc1 | cyclohexane | C1CCCCC1 | 200000 | 1.02 | 0.1301 |  | 0.1 | 23.28 | positive
polystyrene | *C(C*)c1ccccc1 | cyclopentane | C1CCCC1 | 791000 | 1.01 | 0.06789 | 0.0931 | 0.1 | 161.6 | negative
polystyrene | *C(C*)c1ccccc1 | n-hexane | CCCCCC | 1240 | 1.07 | 0.16769 | 0.243 | 0.1 | 0.65 | positive
polystyrene | *C(C*)c1ccccc1 | nitroethane | CC[N+](=O)[O-] | 13500 | 1.06 | 0.1385 | 0.1385 | 5.76 | 6.34 | positive
polystyrene | *C(C*)c1ccccc1 | methylcyclohexane | CC1CCCCC1 | 16100 | 1.06 | 0.15784 | 0.2044 | 35.79 | 19.7 | positive
polystyrene | *C(C*)c1ccccc1 | methylcyclohexane | CC1CCCCC1 | 97200 | 1.06 | 0.12306 | 0.16132 | 0.1 | 48.14 | positive
polystyrene | *C(C*)c1ccccc1 | 2-propanone | CC(=O)C | 11500 | 1.07 | 0.2742 | 0.334 | 0.1 | -29.06 | positive
polystyrene | *C(C*)c1ccccc1 | cyclohexane | C1CCCCC1 | 171300 | 1.96 | 0.0238 |  | 0.1 | 224.58 | negative
polystyrene | *C(C*)c1ccccc1 | nitroethane-d5 | [2H]C([2H])([2H])C([2H])([2H])[N+](=O)[O-] | 90100 | 1.04 | 0.1205 | 0.1205 | 2.91 | 66.35 | positive
polystyrene | *C(C*)c1ccccc1 | cyclohexane | C1CCCCC1 | 13200000 | 1.13 | 0.0147 |  | 0.1 | 32.18 | positive
polystyrene | *C(C*)c1ccccc1 | cyclohexane | C1CCCCC1 | 171300 | 1.96 | 0.0615 |  | 0.1 | 25.5 | positive
polystyrene | *C(C*)c1ccccc1 | propionitrile | CCC#N | 13500 | 1.06 | 0.15212 | 0.1906 | 1.19 | 36.35 | positive
polystyrene | *C(C*)c1ccccc1 | methylcyclohexane | CC1CCCCC1 | 250000 | 3.91 | 0.04812 | 0.0648 | 6.3 | 54.68 | positive
polystyrene | *C(C*)c1ccccc1 | methylcyclohexane | CC1CCCCC1 | 17500 | 1.06 | 0.11796 | 0.15492 | 80 | 21.2 | positive
polystyrene | *C(C*)c1ccccc1 | methylcyclohexane | CC1CCCCC1 | 17500 | 1.06 | 0.07016 | 0.09374 | 20 | 20.86 | positive
polystyrene | *C(C*)c1ccccc1 | methylcyclohexane | CC1CCCCC1 | 405000 | 2.83 | 0.04449 | 0.06 | 5.87 | 56.36 | positive
polystyrene | *C(C*)c1ccccc1 | cyclohexane | C1CCCCC1 | 190000 | 1.04 | 0.08368 | 0.1096 | 0.1 | 23.92 | positive
polystyrene | *C(C*)c1ccccc1 | methylcyclohexane | CC1CCCCC1 | 31600 | 1.09 | 0.05402 | 0.0726 | 2.05 | 29.14 | positive
polystyrene | *C(C*)c1ccccc1 | 1,1,1,3,3,3-hexadeutero-2-propanone | [2H]C([2H])([2H])C(=O)C([2H])([2H])[2H] | 13500 | 1.06 | 0.19786 | 0.229 | 0.55 | 97.36 | negative
polystyrene | *C(C*)c1ccccc1 | cyclohexane | C1CCCCC1 | 190500 | 2.29 | 0.1046 |  | 0.1 | 24.55 | positive
polystyrene | *C(C*)c1ccccc1 | cyclohexane | C1CCCCC1 | 142100 | 1.09 | 0.08068 | 0.10578 | 0.1 | 20.43 | positive
polystyrene | *C(C*)c1ccccc1 | methylcyclohexane | CC1CCCCC1 | 17500 | 1.06 | 0.21249 | 0.27 | 30.61 | 20.79 | positive
polystyrene | *C(C*)c1ccccc1 | propionitrile | CCC#N | 25000 | 1.06 | 0.199 | 0.2459 | 4.05 | 155.49 | negative
polystyrene | *C(C*)c1ccccc1 | methylcyclohexane | CC1CCCCC1 | 97200 | 1.06 | 0.08844 | 0.11738 | 0.1 | 232.84 | negative
polystyrene | *C(C*)c1ccccc1 | methylcyclohexane | CC1CCCCC1 | 109000 | 1.06 | 0.0518 |  | 0.1 | 49.4 | positive
polystyrene | *C(C*)c1ccccc1 | propionitrile | CCC#N | 25000 | 1.06 | 0.15992 | 0.1999 | 4 | 100.18 | positive
polystyrene | *C(C*)c1ccccc1 | cyclohexane | C1CCCCC1 | 346000 | 1.65 | 0.00252 | 0.0034 | 0.1 | 19 | positive
polystyrene | *C(C*)c1ccccc1 | tert-butyl acetate | CC(=O)OC(C)(C)C | 100000 | 1.06 | 0.05933 | 0.071 | 0.1 | -19.6 | positive
polystyrene | *C(C*)c1ccccc1 | nitroethane | CC[N+](=O)[O-] | 13500 | 1.06 | 0.0999 | 0.0999 | 1.65 | 6.55 | positive
polystyrene | *C(C*)c1ccccc1 | nitroethane | CC[N+](=O)[O-] | 13500 | 1.06 | 0.2867 | 0.2867 | 0.51 | 4.78 | positive
polystyrene | *C(C*)c1ccccc1 | cyclohexane | C1CCCCC1 | 1560000 | 1.03 | 0.269 |  | 0.1 | 19.72 | positive
polystyrene | *C(C*)c1ccccc1 | cyclohexane | C1CCCCC1 | 209000 | 2.13 | 0.0705 |  | 0.1 | 26.19 | positive
polystyrene | *C(C*)c1ccccc1 | methylcyclohexane | CC1CCCCC1 | 17200 | 1.06 | 0.4437 |  | 0.1 | 13.5 | positive
polystyrene | *C(C*)c1ccccc1 | cyclohexanol | OC1CCCCC1 | 78800 | 1.12 | 0.01762 | 0.0195 | 0.1 | 76.15 | positive
polystyrene | *C(C*)c1ccccc1 | 2-propanone | CC(=O)C | 24700 | 1.04 | 0.01362 | 0.018 | 59 | -21.65 | positive
polystyrene | *C(C*)c1ccccc1 | methylcyclohexane | CC1CCCCC1 | 17500 | 1.06 | 0.24049 | 0.30267 | 10 | 22.26 | positive
polystyrene | *C(C*)c1ccccc1 | nitroethane-d5 | [2H]C([2H])([2H])C([2H])([2H])[N+](=O)[O-] | 90100 | 1.04 | 0.0848 | 0.0848 | 3.53 | 66.51 | positive
polystyrene | *C(C*)c1ccccc1 | propionitrile | CCC#N | 22100 | 1.03 | 0.2242 | 0.275 | 2.04 | 72.43 | positive
polystyrene | *C(C*)c1ccccc1 | nitroethane | CC[N+](=O)[O-] | 129200 | 1.03 | 0.1322 | 0.1322 | 4.03 | 48.79 | positive
polystyrene | *C(C*)c1ccccc1 | 2-propanone | CC(=O)C | 16600 | 1.05 | 0.1419 | 0.18 | 63.43 | -15.05 | positive
polystyrene | *C(C*)c1ccccc1 | methylcyclohexane | CC1CCCCC1 | 297000 | 5.45 | 0.10537 | 0.139 | 0.1 | 54.53 | positive
polystyrene | *C(C*)c1ccccc1 | nitroethane | CC[N+](=O)[O-] | 129200 | 1.03 | 0.0535 | 0.0535 | 1.3 | 49.7 | positive
polystyrene | *C(C*)c1ccccc1 | cyclohexane | C1CCCCC1 | 190500 | 2.29 | 0.0475 |  | 0.1 | 223.76 | negative
polystyrene | *C(C*)c1ccccc1 | methylcyclohexane | CC1CCCCC1 | 16100 | 1.06 | 0.13168 | 0.1721 | 72.96 | 19.92 | positive
polystyrene | *C(C*)c1ccccc1 | cyclohexane | C1CCCCC1 | 600000 | 1.1 | 0.04521 | 0.06 | 15.2 | 27.81 | positive
polystyrene | *C(C*)c1ccccc1 | methylcyclohexane | CC1CCCCC1 | 16100 | 1.06 | 0.23404 | 0.2952 | 30.6 | 18.58 | positive
polystyrene | *C(C*)c1ccccc1 | methyl acetate | COC(=O)C | 100000 | 1.06 | 0.00265 | 0.003 | 0.1 | 129.35 | negative
polystyrene | *C(C*)c1ccccc1 | methylcyclohexane | CC1CCCCC1 | 405000 | 2.83 | 0.0049 | 0.0067 | 21.2 | 48.64 | positive
polystyrene | *C(C*)c1ccccc1 | cyclohexane | C1CCCCC1 | 41000 | 5.12 | 0.11336 | 0.147 | 0.1 | 25.7 | positive
polystyrene | *C(C*)c1ccccc1 | methylcyclohexane | CC1CCCCC1 | 297000 | 5.45 | 0.03923 | 0.053 | 0.1 | 58.38 | positive
polystyrene | *C(C*)c1ccccc1 | nitroethane | CC[N+](=O)[O-] | 13500 | 1.06 | 0.2634 | 0.2634 | 4.36 | 5.03 | positive
polystyrene | *C(C*)c1ccccc1 | propionitrile | CCC#N | 25000 | 1.06 | 0.13391 | 0.1687 | 3.24 | 92.86 | positive
polystyrene | *C(C*)c1ccccc1 | bisphenol-A diglycidyl ether | CC(C)(c1ccc(OCC2CO2)cc1)c3ccc(OCC4CO4)cc3 | 86700 | 1.04 | 0.0277 |  | 0.1 | 58.59 | positive
polystyrene | *C(C*)c1ccccc1 | methylcyclohexane | CC1CCCCC1 | 16100 | 1.06 | 0.09728 | 0.1287 | 8.83 | 21.75 | positive
polystyrene | *C(C*)c1ccccc1 | methylcyclohexane | CC1CCCCC1 | 17300 | 1.06 | 0.2439 |  | 0.1 | 22.53 | positive
polystyrene | *C(C*)c1ccccc1 | methylcyclohexane | CC1CCCCC1 | 37900 | 1.01 | 0.25129 | 0.3151 | 0.1 | 35.54 | positive
polystyrene | *C(C*)c1ccccc1 | cyclohexane | C1CCCCC1 | 400000 | 1.06 | 0.01 |  | 0.1 | 25.1 | positive
polystyrene | *C(C*)c1ccccc1 | methylcyclohexane | CC1CCCCC1 | 46400 | 1.06 | 0.1812 |  | 0.1 | 39.01 | positive
polystyrene | *C(C*)c1ccccc1 | methylcyclopentane | CC1CCCC1 | 25000 | 1.06 | 0.10547 | 0.142 | 1.36 | 29.78 | positive
polystyrene | *C(C*)c1ccccc1 | butyl acetate | CCCCOC(=O)C | 600000 | 1.1 | 0.09883 | 0.1163 | 0.1 | 216.1 | negative
polystyrene | *C(C*)c1ccccc1 | cyclohexane | C1CCCCC1 | 400000 | 1.06 | 0.084 |  | 0.1 | 25.74 | positive
polystyrene | *C(C*)c1ccccc1 | nitroethane | CC[N+](=O)[O-] | 13500 | 1.06 | 0.1385 | 0.1385 | 2.26 | 6.65 | positive
polystyrene | *C(C*)c1ccccc1 | methylcyclohexane | CC1CCCCC1 | 17500 | 1.06 | 0.18196 | 0.23366 | 10 | 22.77 | positive
polystyrene | *C(C*)c1ccccc1 | methylcyclohexane | CC1CCCCC1 | 405000 | 2.83 | 0.03563 | 0.0482 | 1.41 | 58.96 | positive
polystyrene | *C(C*)c1ccccc1 | methylcyclohexane | CC1CCCCC1 | 405000 | 2.83 | 0.00805 | 0.011 | 7.13 | 53.88 | positive
polystyrene | *C(C*)c1ccccc1 | propionitrile | CCC#N | 8000 | 1.09 | 0.15162 | 0.19 | 3.41 | -3.7 | positive
polystyrene | *C(C*)c1ccccc1 | cyclohexane | C1CCCCC1 | 20400 | 1.06 | 0.11336 | 0.147 | 0.1 | 6.6 | positive
polystyrene | *C(C*)c1ccccc1 | cyclohexane | C1CCCCC1 | 1560000 | 1.03 | 0.021 |  | 0.1 | 30.47 | positive
polystyrene | *C(C*)c1ccccc1 | cyclohexane | C1CCCCC1 | 346000 | 1.65 | 0.05289 | 0.07 | 0.1 | 27.5 | positive
polystyrene | *C(C*)c1ccccc1 | cyclohexane | C1CCCCC1 | 280000 | 4.83 | 0.05379 | 0.07117 | 0.1 | 25.6 | positive
polystyrene | *C(C*)c1ccccc1 | methylcyclopentane | CC1CCCC1 | 25000 | 1.06 | 0.1234 | 0.165 | 1.6 | 29.78 | positive
polystyrene | *C(C*)c1ccccc1 | 2-propanone | CC(=O)C | 13500 | 1.06 | 0.08279 | 0.107 | 1.24 | 8.76 | positive
polystyrene | *C(C*)c1ccccc1 | tert-butyl acetate | CC(=O)OC(C)(C)C | 600000 | 1.1 | 0.04247 | 0.051 | 0.1 | 4.2 | positive
polystyrene | *C(C*)c1ccccc1 | cyclohexane | C1CCCCC1 | 2700000 | 1.1 | 0.08101 | 0.1062 | 0.1 | 29.59 | positive
polystyrene | *C(C*)c1ccccc1 | nitroethane | CC[N+](=O)[O-] | 90100 | 1.04 | 0.1651 | 0.1651 | 0.56 | 42.24 | positive
polystyrene | *C(C*)c1ccccc1 | cyclopentane | C1CCCC1 | 98900 | 1.02 | 0.12445 | 0.1669 | 0.1 | 2 | positive
polystyrene | *C(C*)c1ccccc1 | 1,1,1,3,3,3-hexadeutero-2-propanone | [2H]C([2H])([2H])C(=O)C([2H])([2H])[2H] | 13500 | 1.06 | 0.09654 | 0.114 | 1.04 | 66.98 | positive
polystyrene | *C(C*)c1ccccc1 | butyl acetate | CCCCOC(=O)C | 600000 | 1.1 | 0.03381 | 0.0403 | 0.1 | 217.6 | negative
polystyrene | *C(C*)c1ccccc1 | ethyl acetate | CCOC(=O)C | 600000 | 1.1 | 0.00602 | 0.007 | 0.1 | 150.5 | negative
polystyrene | *C(C*)c1ccccc1 | cyclohexane | C1CCCCC1 | 2000000 | 1.3 | 0.015 |  | 0.1 | 29.69 | positive
polystyrene | *C(C*)c1ccccc1 | propionitrile | CCC#N | 22100 | 1.03 | 0.1768 | 0.2199 | 4.73 | 181.27 | negative
polystyrene | *C(C*)c1ccccc1 | methylcyclohexane | CC1CCCCC1 | 405000 | 2.83 | 0.03383 | 0.0458 | 2.74 | 58.07 | positive
polystyrene | *C(C*)c1ccccc1 | methylcyclohexane | CC1CCCCC1 | 10200 | 1.06 | 0.0594 |  | 0.1 | 9.11 | positive
polystyrene | *C(C*)c1ccccc1 | nitroethane | CC[N+](=O)[O-] | 90100 | 1.04 | 0.0922 | 0.0922 | 3.86 | 42.6 | positive
polystyrene | *C(C*)c1ccccc1 | cyclohexane | C1CCCCC1 | 200000 | 1.02 | 0.0904 |  | 0.1 | 23.81 | positive
polystyrene | *C(C*)c1ccccc1 | cyclohexane | C1CCCCC1 | 190000 | 1.04 | 0.13126 | 0.1692 | 0.1 | 23.3 | positive
polystyrene | *C(C*)c1ccccc1 | 1,1,1,3,3,3-hexadeutero-2-propanone | [2H]C([2H])([2H])C(=O)C([2H])([2H])[2H] | 13500 | 1.06 | 0.16659 | 0.194 | 1.05 | 68.58 | positive
polystyrene | *C(C*)c1ccccc1 | 1,1,1,3,3,3-hexadeutero-2-propanone | [2H]C([2H])([2H])C(=O)C([2H])([2H])[2H] | 13500 | 1.06 | 0.11126 | 0.131 | 1.08 | 93.56 | negative
polystyrene | *C(C*)c1ccccc1 | propionitrile | CCC#N | 22100 | 1.03 | 0.10221 | 0.13 | 1.38 | 77.93 | positive
polystyrene | *C(C*)c1ccccc1 | methylcyclohexane | CC1CCCCC1 | 250000 | 3.91 | 0.02429 | 0.033 | 7.6 | 54.94 | positive
polystyrene | *C(C*)c1ccccc1 | acetaldehyde | CC=O | 4140 | 1.03 | 0.13206 | 0.17 | 3.98 | 115.03 | negative
polystyrene | *C(C*)c1ccccc1 | nitroethane | CC[N+](=O)[O-] | 30740 | 1.06 | 0.1393 | 0.1393 | 1.36 | 24 | positive
polystyrene | *C(C*)c1ccccc1 | butyl acetate | CCCCOC(=O)C | 600000 | 1.1 | 0.02075 | 0.0248 | 0.1 | 219.1 | negative
polystyrene | *C(C*)c1ccccc1 | methylcyclohexane | CC1CCCCC1 | 405000 | 2.83 | 0.0049 | 0.0067 | 41.74 | 44.9 | positive
polystyrene | *C(C*)c1ccccc1 | methylcyclohexane | CC1CCCCC1 | 405000 | 2.83 | 0.05069 | 0.0682 | 17.71 | 51.64 | positive
polystyrene | *C(C*)c1ccccc1 | ethyl acetate | CCOC(=O)C | 233000 | 1.06 | 0.02675 | 0.031 | 0.1 | 153.5 | negative
polystyrene | *C(C*)c1ccccc1 | methylcyclohexane | CC1CCCCC1 | 405000 | 2.83 | 0.03563 | 0.0482 | 50.04 | 44.81 | positive
polystyrene | *C(C*)c1ccccc1 | dodecadeuterocyclohexane | [2H]C1([2H])C([2H])([2H])C([2H])([2H])C([2H])([2H])C([2H])([2H])C1([2H])[2H] | 400000 | 1.06 | 0.015 |  | 0.1 | 29.52 | positive
polystyrene | *C(C*)c1ccccc1 | 2-propanone | CC(=O)C | 13500 | 1.06 | 0.08279 | 0.107 | 1.27 | 8.45 | positive
polystyrene | *C(C*)c1ccccc1 | cyclohexane | C1CCCCC1 | 239000 | 2.78 | 0.141 |  | 0.1 | 24.46 | positive
polystyrene | *C(C*)c1ccccc1 | cyclohexane | C1CCCCC1 | 200000 | 1.02 | 0.0088 |  | 0.1 | 21.86 | positive
polystyrene | *C(C*)c1ccccc1 | methylcyclohexane | CC1CCCCC1 | 17500 | 1.06 | 0.23818 | 0.3 | 31.19 | 20.54 | positive
polystyrene | *C(C*)c1ccccc1 | methylcyclohexane | CC1CCCCC1 | 17500 | 1.06 | 0.19162 | 0.24524 | 40 | 20.65 | positive
polystyrene | *C(C*)c1ccccc1 | propionitrile | CCC#N | 13500 | 1.06 | 0.12673 | 0.16 | 2.13 | 34.8 | positive
polystyrene | *C(C*)c1ccccc1 | 2-propanone | CC(=O)C | 16600 | 1.05 | 0.1419 | 0.18 | 60 | -14.95 | positive
polystyrene | *C(C*)c1ccccc1 | methylcyclohexane | CC1CCCCC1 | 16100 | 1.06 | 0.15784 | 0.2044 | 27.16 | 20.01 | positive
polystyrene | *C(C*)c1ccccc1 | cyclohexane | C1CCCCC1 | 190000 | 1.04 | 0.17789 | 0.2258 | 0.1 | 19.58 | positive
polystyrene | *C(C*)c1ccccc1 | methylcyclohexane | CC1CCCCC1 | 405000 | 2.83 | 0.0049 | 0.0067 | 39.39 | 45.26 | positive
polystyrene | *C(C*)c1ccccc1 | acetaldehyde | CC=O | 4140 | 1.03 | 0.12638 | 0.163 | 3.51 | 111.96 | negative
polystyrene | *C(C*)c1ccccc1 | methylcyclohexane | CC1CCCCC1 | 405000 | 2.83 | 0.04449 | 0.06 | 5.05 | 56.81 | positive
polystyrene | *C(C*)c1ccccc1 | propionitrile | CCC#N | 22100 | 1.03 | 0.12673 | 0.16 | 3.82 | 172.6 | negative
polystyrene | *C(C*)c1ccccc1 | methylcyclohexane | CC1CCCCC1 | 297000 | 5.45 | 0.03249 | 0.044 | 0.1 | 58.55 | positive
polystyrene | *C(C*)c1ccccc1 | cyclohexane | C1CCCCC1 | 400000 | 1.06 | 0.008 |  | 0.1 | 24.84 | positive
polystyrene | *C(C*)c1ccccc1 | methylcyclohexane | CC1CCCCC1 | 405000 | 2.83 | 0.0132 | 0.018 | 19.66 | 49.83 | positive
polystyrene | *C(C*)c1ccccc1 | methylcyclohexane | CC1CCCCC1 | 405000 | 2.83 | 0.14369 | 0.187 | 1.84 | 235.26 | negative
polystyrene | *C(C*)c1ccccc1 | propionitrile | CCC#N | 8000 | 1.09 | 0.16842 | 0.21 | 2.05 | -2.66 | positive
polystyrene | *C(C*)c1ccccc1 | nitroethane | CC[N+](=O)[O-] | 13500 | 1.06 | 0.2242 | 0.2242 | 5.11 | 5.81 | positive
polystyrene | *C(C*)c1ccccc1 | dodecadeuterocyclohexane | [2H]C1([2H])C([2H])([2H])C([2H])([2H])C([2H])([2H])C([2H])([2H])C1([2H])[2H] | 2000000 | 1.3 | 0.045 |  | 0.1 | 34.09 | positive
polystyrene | *C(C*)c1ccccc1 | nitroethane | CC[N+](=O)[O-] | 90100 | 1.04 | 0.0519 | 0.0519 | 5.23 | 41.88 | positive
polystyrene | *C(C*)c1ccccc1 | cyclohexanol | OC1CCCCC1 | 78800 | 1.12 | 0.04249 | 0.0469 | 0.1 | 78.65 | positive
polystyrene | *C(C*)c1ccccc1 | methylcyclohexane | CC1CCCCC1 | 17500 | 1.06 | 0.21249 | 0.27 | 75.89 | 20.79 | positive
polystyrene | *C(C*)c1ccccc1 | methylcyclohexane | CC1CCCCC1 | 400000 | 1.06 | 0.03154 | 0.04274 | 0.1 | 59.41 | positive
polystyrene | *C(C*)c1ccccc1 | cyclohexane | C1CCCCC1 | 90000 | 1.04 | 0.15604 | 0.1995 | 0.1 | 18.3 | positive
polystyrene | *C(C*)c1ccccc1 | methylcyclohexane | CC1CCCCC1 | 297000 | 5.45 | 0.02058 | 0.028 | 0.1 | 59.07 | positive
polystyrene | *C(C*)c1ccccc1 | propionitrile | CCC#N | 25000 | 1.06 | 0.15992 | 0.1999 | 4.18 | 147.56 | negative
polystyrene | *C(C*)c1ccccc1 | pentyl acetate | CCCCCOC(=O)C | 233000 | 1.06 | 0.10884 | 0.1277 | 0.1 | 246.3 | negative
polystyrene | *C(C*)c1ccccc1 | cyclopentane | C1CCCC1 | 184000 | 1.07 | 0.00861 | 0.01209 | 0.1 | 2.8 | positive
polystyrene | *C(C*)c1ccccc1 | cyclohexane | C1CCCCC1 | 346000 | 1.65 | 0.26585 | 0.328 | 0.1 | 20 | positive
polystyrene | *C(C*)c1ccccc1 | methylcyclohexane | CC1CCCCC1 | 405000 | 2.83 | 0.03563 | 0.0482 | 20.16 | 51.11 | positive
polystyrene | *C(C*)c1ccccc1 | cyclohexane | C1CCCCC1 | 189000 | 1.02 | 0.0135 |  | 0.1 | 22.52 | positive
polystyrene | *C(C*)c1ccccc1 | dodecadeuterocyclohexane | [2H]C1([2H])C([2H])([2H])C([2H])([2H])C([2H])([2H])C([2H])([2H])C1([2H])[2H] | 2000000 | 1.3 | 0.043 |  | 0.1 | 34.14 | positive
polystyrene | *C(C*)c1ccccc1 | nitroethane | CC[N+](=O)[O-] | 13500 | 1.06 | 0.0999 | 0.0999 | 4.21 | 6.34 | positive
polystyrene | *C(C*)c1ccccc1 | methylcyclohexane | CC1CCCCC1 | 17500 | 1.06 | 0.17954 | 0.23075 | 0.1 | 24.5 | positive
polystyrene | *C(C*)c1ccccc1 | methylcyclohexane | CC1CCCCC1 | 37000 | 1.06 | 0.16545 | 0.21368 | 0.1 | 246.34 | negative
polystyrene | *C(C*)c1ccccc1 | cyclohexanol | OC1CCCCC1 | 78800 | 1.12 | 0.0763 | 0.0839 | 0.1 | 78.58 | positive
polystyrene | *C(C*)c1ccccc1 | 2-propanone | CC(=O)C | 22100 | 1.03 | 0.1141 | 0.146 | 0.45 | 82.1 | negative
polystyrene | *C(C*)c1ccccc1 | methylcyclohexane | CC1CCCCC1 | 16100 | 1.06 | 0.2825 |  | 0.1 | 21.79 | positive
polystyrene | *C(C*)c1ccccc1 | methylcyclohexane | CC1CCCCC1 | 18700 | 1.06 | 0.0658 |  | 0.1 | 21.87 | positive
polystyrene | *C(C*)c1ccccc1 | dodecadeuterocyclohexane | [2H]C1([2H])C([2H])([2H])C([2H])([2H])C([2H])([2H])C([2H])([2H])C1([2H])[2H] | 13200000 | 1.13 | 0.0065 |  | 0.1 | 36.65 | positive
polystyrene | *C(C*)c1ccccc1 | methylcyclohexane | CC1CCCCC1 | 405000 | 2.83 | 0.0049 | 0.0067 | 46.26 | 44.09 | positive
polystyrene | *C(C*)c1ccccc1 | cyclohexane | C1CCCCC1 | 670000 | 1.1 | 0.0058 | 0.0078 | 0.1 | 27.01 | positive
polystyrene | *C(C*)c1ccccc1 | methylcyclohexane | CC1CCCCC1 | 17300 | 1.06 | 0.3292 |  | 0.1 | 19.72 | positive
polystyrene | *C(C*)c1ccccc1 | tert-butyl acetate | CC(=O)OC(C)(C)C | 100000 | 1.06 | 0.05933 | 0.071 | 0.1 | 150 | negative
polystyrene | *C(C*)c1ccccc1 | 1,1,1,3,3,3-hexadeutero-2-propanone | [2H]C([2H])([2H])C(=O)C([2H])([2H])[2H] | 13500 | 1.06 | 0.09654 | 0.114 | 2.25 | 58.81 | positive
polystyrene | *C(C*)c1ccccc1 | cyclohexane | C1CCCCC1 | 280000 | 4.83 | 0.01146 | 0.01538 | 0.1 | 27.66 | positive
polystyrene | *C(C*)c1ccccc1 | trans-decahydronaphthalene | C1CCC2CCCCC2C1 | 270000 | 2 | 0.216 |  | 30 | 3.85 | positive
polystyrene | *C(C*)c1ccccc1 | cyclohexane | C1CCCCC1 | 111000 | 1.05 | 0.04521 | 0.06 | 0.1 | 21.03 | positive
polystyrene | *C(C*)c1ccccc1 | methylcyclohexane | CC1CCCCC1 | 16100 | 1.06 | 0.19234 | 0.2461 | 15.98 | 20.32 | positive
polystyrene | *C(C*)c1ccccc1 | methylcyclohexane | CC1CCCCC1 | 16100 | 1.06 | 0.19234 | 0.2461 | 48.44 | 19.01 | positive
polystyrene | *C(C*)c1ccccc1 | cyclohexane | C1CCCCC1 | 769500 | 1.28 | 0.02688 | 0.0359 | 0.1 | 27.04 | positive
polystyrene | *C(C*)c1ccccc1 | n-octane | CCCCCCCC | 1240 | 1.07 | 0.15827 | 0.22 | 0.1 | 4.85 | positive
polystyrene | *C(C*)c1ccccc1 | 1,1,1,3,3,3-hexadeutero-2-propanone | [2H]C([2H])([2H])C(=O)C([2H])([2H])[2H] | 13500 | 1.06 | 0.16659 | 0.194 | 0.88 | 69.72 | positive
polystyrene | *C(C*)c1ccccc1 | propionitrile | CCC#N | 22100 | 1.03 | 0.12673 | 0.16 | 1.75 | 77.79 | positive
polystyrene | *C(C*)c1ccccc1 | cyclohexane | C1CCCCC1 | 280000 | 4.83 | 0.23494 | 0.29275 | 0.1 | 18.99 | positive
polystyrene | *C(C*)c1ccccc1 | nitroethane | CC[N+](=O)[O-] | 90100 | 1.04 | 0.0633 | 0.0633 | 2.56 | 42.9 | positive
polystyrene | *C(C*)c1ccccc1 | nitroethane | CC[N+](=O)[O-] | 129200 | 1.03 | 0.1322 | 0.1322 | 1.34 | 49.59 | positive
polystyrene | *C(C*)c1ccccc1 | propionitrile | CCC#N | 25000 | 1.06 | 0.1432 | 0.1799 | 4.23 | 156.18 | negative
polystyrene | *C(C*)c1ccccc1 | methylcyclohexane | CC1CCCCC1 | 34900 | 1.06 | 0.101 |  | 0.1 | 35.81 | positive
polystyrene | *C(C*)c1ccccc1 | methylcyclohexane | CC1CCCCC1 | 405000 | 2.83 | 0.05069 | 0.0682 | 55.19 | 44.67 | positive
polystyrene | *C(C*)c1ccccc1 | dodecadeuterocyclohexane | [2H]C1([2H])C([2H])([2H])C([2H])([2H])C([2H])([2H])C([2H])([2H])C1([2H])[2H] | 2000000 | 1.3 | 0.025 |  | 0.1 | 34.23 | positive
polystyrene | *C(C*)c1ccccc1 | methylcyclohexane | CC1CCCCC1 | 405000 | 2.83 | 0.01836 | 0.025 | 2.91 | 56.98 | positive
polystyrene | *C(C*)c1ccccc1 | cyclohexane | C1CCCCC1 | 209000 | 2.13 | 0.0734 |  | 0.1 | 222.28 | negative
polystyrene | *C(C*)c1ccccc1 | cyclohexane | C1CCCCC1 | 346000 | 1.65 | 0.22823 | 0.285 | 0.1 | 22 | positive
polystyrene | *C(C*)c1ccccc1 | 1,1,1,3,3,3-hexadeutero-2-propanone | [2H]C([2H])([2H])C(=O)C([2H])([2H])[2H] | 13500 | 1.06 | 0.08534 | 0.101 | 1.34 | 107.67 | negative
polystyrene | *C(C*)c1ccccc1 | cyclohexane | C1CCCCC1 | 1560000 | 1.03 | 0.2721 |  | 0.1 | 19.46 | positive
polystyrene | *C(C*)c1ccccc1 | methylcyclohexane | CC1CCCCC1 | 31600 | 1.09 | 0.11556 | 0.1519 | 11.05 | 29.47 | positive
polystyrene | *C(C*)c1ccccc1 | cyclohexane | C1CCCCC1 | 142100 | 1.09 | 0.04246 | 0.0564 | 0.1 | 19.8 | positive
polystyrene | *C(C*)c1ccccc1 | cyclohexane | C1CCCCC1 | 190500 | 2.29 | 0.0742 |  | 0.1 | 25.49 | positive
polystyrene | *C(C*)c1ccccc1 | ethyl acetate | CCOC(=O)C | 100000 | 1.06 | 0.05986 | 0.069 | 0.1 | 164.4 | negative
polystyrene | *C(C*)c1ccccc1 | cyclohexanol | OC1CCCCC1 | 78800 | 1.12 | 0.08768 | 0.0963 | 0.1 | 78.67 | positive
polystyrene | *C(C*)c1ccccc1 | nitroethane | CC[N+](=O)[O-] | 30740 | 1.06 | 0.1388 | 0.1388 | 0.3 | 24.25 | positive
polystyrene | *C(C*)c1ccccc1 | methylcyclohexane | CC1CCCCC1 | 181000 | 1.06 | 0.1002 |  | 0.1 | 53.72 | positive
polystyrene | *C(C*)c1ccccc1 | 2-propanone | CC(=O)C | 11500 | 1.07 | 0.10118 | 0.13 | 0.1 | -25.4 | positive
polystyrene | *C(C*)c1ccccc1 | trans-decahydronaphthalene | C1CCC2CCCCC2C1 | 270000 | 2 | 0.172 |  | 40 | 12.95 | positive
polystyrene | *C(C*)c1ccccc1 | cyclohexane | C1CCCCC1 | 93000 | 1.02 | 0.08951 | 0.117 | 0.1 | 20.5 | positive
polystyrene | *C(C*)c1ccccc1 | propionitrile | CCC#N | 25000 | 1.06 | 0.15992 | 0.1999 | 3.37 | 107.88 | positive
polystyrene | *C(C*)c1ccccc1 | cyclohexane | C1CCCCC1 | 423300 | 1.24 | 0.11459 | 0.14853 | 0.1 | 23.83 | positive
polystyrene | *C(C*)c1ccccc1 | cyclohexane | C1CCCCC1 | 423300 | 1.24 | 0.18771 | 0.2375 | 0.1 | 22.22 | positive
polystyrene | *C(C*)c1ccccc1 | nitroethane | CC[N+](=O)[O-] | 30740 | 1.06 | 0.0944 | 0.0944 | 3.75 | 23.31 | positive
polystyrene | *C(C*)c1ccccc1 | propionitrile | CCC#N | 22100 | 1.03 | 0.15154 | 0.1899 | 0.58 | 84.69 | positive
polystyrene | *C(C*)c1ccccc1 | methylcyclohexane | CC1CCCCC1 | 405000 | 2.83 | 0.03563 | 0.0482 | 2.79 | 58.11 | positive
polystyrene | *C(C*)c1ccccc1 | dodecadeuterocyclohexane | [2H]C1([2H])C([2H])([2H])C([2H])([2H])C([2H])([2H])C([2H])([2H])C1([2H])[2H] | 400000 | 1.06 | 0.097 |  | 0.1 | 29.56 | positive
polystyrene | *C(C*)c1ccccc1 | propionitrile | CCC#N | 22100 | 1.03 | 0.15154 | 0.1899 | 4.92 | 63.84 | positive
polystyrene | *C(C*)c1ccccc1 | nitroethane | CC[N+](=O)[O-] | 13500 | 1.06 | 0.134 | 0.134 | 4.28 | 6.25 | positive
polystyrene | *C(C*)c1ccccc1 | hexyl acetate | CCCCCCOC(=O)C | 233000 | 1.06 | 0.0649 | 0.0768 | 0.1 | 271.6 | negative
polystyrene | *C(C*)c1ccccc1 | 1,1,1,3,3,3-hexadeutero-2-propanone | [2H]C([2H])([2H])C(=O)C([2H])([2H])[2H] | 13500 | 1.06 | 0.10432 | 0.123 | 2.67 | 58.99 | positive
polystyrene | *C(C*)c1ccccc1 | bisphenol-A diglycidyl ether | CC(C)(c1ccc(OCC2CO2)cc1)c3ccc(OCC4CO4)cc3 | 228000 | 1.05 | 0.0277 |  | 0.1 | 72.18 | positive
polystyrene | *C(C*)c1ccccc1 | methylcyclohexane | CC1CCCCC1 | 16100 | 1.06 | 0.23404 | 0.2952 | 66.78 | 18.5 | positive
polystyrene | *C(C*)c1ccccc1 | cyclohexane | C1CCCCC1 | 1560000 | 1.03 | 0.0062 |  | 0.1 | 29.78 | positive
polystyrene | *C(C*)c1ccccc1 | methylcyclohexane | CC1CCCCC1 | 405000 | 2.83 | 0.0049 | 0.0067 | 29.77 | 47.18 | positive
polystyrene | *C(C*)c1ccccc1 | methylcyclohexane | CC1CCCCC1 | 16100 | 1.06 | 0.15784 | 0.2044 | 9.81 | 21.55 | positive
polystyrene | *C(C*)c1ccccc1 | dodecadeuterocyclohexane | [2H]C1([2H])C([2H])([2H])C([2H])([2H])C([2H])([2H])C([2H])([2H])C1([2H])[2H] | 13200000 | 1.13 | 0.0159 |  | 0.1 | 36.75 | positive
polystyrene | *C(C*)c1ccccc1 | 2-propanone | CC(=O)C | 24700 | 1.04 | 0.01362 | 0.018 | 2 | 127.85 | negative
polystyrene | *C(C*)c1ccccc1 | methylcyclohexane | CC1CCCCC1 | 97200 | 1.06 | 0.0392 | 0.05296 | 0.1 | 232.65 | negative
polystyrene | *C(C*)c1ccccc1 | n-pentane | CCCCC | 1240 | 1.07 | 0.16519 | 0.248 | 0.1 | 12.35 | positive
polystyrene | *C(C*)c1ccccc1 | cyclohexane | C1CCCCC1 | 670000 | 1.1 | 0.00453 | 0.0061 | 0.1 | 218.71 | negative
polystyrene | *C(C*)c1ccccc1 | 2-propanone | CC(=O)C | 13500 | 1.06 | 0.21273 | 0.264 | 1.16 | 10.08 | positive
polystyrene | *C(C*)c1ccccc1 | methylcyclohexane | CC1CCCCC1 | 250000 | 3.91 | 0.02429 | 0.033 | 2.4 | 57.61 | positive
polystyrene | *C(C*)c1ccccc1 | nitroethane | CC[N+](=O)[O-] | 30740 | 1.06 | 0.1503 | 0.1503 | 5.05 | 23.59 | positive
polystyrene | *C(C*)c1ccccc1 | propionitrile | CCC#N | 22100 | 1.03 | 0.1768 | 0.2199 | 2.88 | 163.54 | negative
polystyrene | *C(C*)c1ccccc1 | propionitrile | CCC#N | 22100 | 1.03 | 0.07007 | 0.09 | 0.68 | 77.89 | positive
polystyrene | *C(C*)c1ccccc1 | hexyl acetate | CCCCCCOC(=O)C | 600000 | 1.1 | 0.04172 | 0.0496 | 0.1 | 267.7 | negative
polystyrene | *C(C*)c1ccccc1 | methylcyclohexane | CC1CCCCC1 | 10200 | 1.06 | 0.15197 | 0.1972 | 80.41 | 11.68 | positive
polystyrene | *C(C*)c1ccccc1 | cyclohexane | C1CCCCC1 | 280000 | 4.83 | 0.14283 | 0.1834 | 0.1 | 23.97 | positive
polystyrene | *C(C*)c1ccccc1 | cyclohexane | C1CCCCC1 | 346000 | 1.65 | 0.01417 | 0.019 | 0.1 | 25 | positive
polystyrene | *C(C*)c1ccccc1 | acetaldehyde | CC=O | 4140 | 1.03 | 0.09618 | 0.1253 | 5.64 | 5.53 | positive
polystyrene | *C(C*)c1ccccc1 | pentyl acetate | CCCCCOC(=O)C | 1971000 | 1.26 | 0.04699 | 0.0558 | 0.1 | 236 | negative
polystyrene | *C(C*)c1ccccc1 | cyclohexane | C1CCCCC1 | 239000 | 2.78 | 0.1474 |  | 0.1 | 24.58 | positive
polystyrene | *C(C*)c1ccccc1 | tert-butyl acetate | CC(=O)OC(C)(C)C | 600000 | 1.1 | 0.04247 | 0.051 | 0.1 | 117.9 | negative
polystyrene | *C(C*)c1ccccc1 | propionitrile | CCC#N | 22000 | 1.03 | 0.04873 | 0.063 | 1.81 | 64.2 | positive
polystyrene | *C(C*)c1ccccc1 | methylcyclohexane | CC1CCCCC1 | 16100 | 1.06 | 0.09728 | 0.1287 | 41.48 | 19.68 | positive
polystyrene | *C(C*)c1ccccc1 | cyclohexane | C1CCCCC1 | 171300 | 1.96 | 0.0746 |  | 0.1 | 25.19 | positive
polystyrene | *C(C*)c1ccccc1 | cyclohexane | C1CCCCC1 | 239000 | 2.78 | 0.002 |  | 0.1 | 25.63 | positive
polystyrene | *C(C*)c1ccccc1 | nitroethane | CC[N+](=O)[O-] | 13500 | 1.06 | 0.0714 | 0.0714 | 5.3 | 4.12 | positive
polystyrene | *C(C*)c1ccccc1 | 2-propanone | CC(=O)C | 13500 | 1.06 | 0.21273 | 0.264 | 0.33 | 11.45 | positive
polystyrene | *C(C*)c1ccccc1 | cyclohexane | C1CCCCC1 | 189000 | 1.02 | 0.0418 |  | 0.1 | 23.61 | positive
polystyrene | *C(C*)c1ccccc1 | methylcyclohexane | CC1CCCCC1 | 17500 | 1.06 | 0.13766 | 0.17954 | 50 | 20.69 | positive
polystyrene | *C(C*)c1ccccc1 | cyclohexane | C1CCCCC1 | 101400 | 1.09 | 0.08164 | 0.107 | 3.2 | 228.07 | negative
polystyrene | *C(C*)c1ccccc1 | tert-butyl acetate | CC(=O)OC(C)(C)C | 100000 | 1.06 | 0.00827 | 0.01 | 0.1 | 160 | negative
polystyrene | *C(C*)c1ccccc1 | methylcyclohexane | CC1CCCCC1 | 405000 | 2.83 | 0.03383 | 0.0458 | 11.76 | 53.7 | positive
polystyrene | *C(C*)c1ccccc1 | dodecadeuterocyclohexane | [2H]C1([2H])C([2H])([2H])C([2H])([2H])C([2H])([2H])C([2H])([2H])C1([2H])[2H] | 123000 | 1.06 | 0.026 |  | 0.1 | 23.87 | positive
polystyrene | *C(C*)c1ccccc1 | cyclohexane | C1CCCCC1 | 101400 | 1.09 | 0.08714 | 0.114 | 2.35 | 225.2 | negative
polystyrene | *C(C*)c1ccccc1 | cyclopentane | C1CCCC1 | 43000 | 1.01 | 0.15635 | 0.2071 | 0.1 | 181.5 | negative
polystyrene | *C(C*)c1ccccc1 | nitroethane | CC[N+](=O)[O-] | 90100 | 1.04 | 0.1911 | 0.1911 | 2.74 | 39.99 | positive
polystyrene | *C(C*)c1ccccc1 | cyclohexane | C1CCCCC1 | 190500 | 2.29 | 0.0742 |  | 0.1 | 224.29 | negative
polystyrene | *C(C*)c1ccccc1 | methylcyclohexane | CC1CCCCC1 | 405000 | 2.83 | 0.03563 | 0.0482 | 15.35 | 52.72 | positive
polystyrene | *C(C*)c1ccccc1 | propionitrile | CCC#N | 22100 | 1.03 | 0.12673 | 0.16 | 0.24 | 87.67 | positive
polystyrene | *C(C*)c1ccccc1 | methylcyclohexane | CC1CCCCC1 | 17200 | 1.06 | 0.0447 |  | 0.1 | 20.34 | positive
polystyrene | *C(C*)c1ccccc1 | trans-decahydronaphthalene | C1CCC2CCCCC2C1 | 270000 | 2 | 0.084 |  | 70 | 13.95 | positive
polystyrene | *C(C*)c1ccccc1 | propionitrile | CCC#N | 25000 | 1.06 | 0.199 | 0.2459 | 5.41 | 85.3 | positive
polystyrene | *C(C*)c1ccccc1 | nitroethane | CC[N+](=O)[O-] | 90100 | 1.04 | 0.2265 | 0.2265 | 3.9 | 36.58 | positive
polystyrene | *C(C*)c1ccccc1 | methylcyclohexane | CC1CCCCC1 | 405000 | 2.83 | 0.00805 | 0.011 | 0.7 | 57.02 | positive
polystyrene | *C(C*)c1ccccc1 | methylcyclohexane | CC1CCCCC1 | 405000 | 2.83 | 0.05069 | 0.0682 | 7.81 | 55.07 | positive
polystyrene | *C(C*)c1ccccc1 | butyl acetate | CCCCOC(=O)C | 600000 | 1.1 | 0.11056 | 0.1298 | 0.1 | 216.6 | negative
polystyrene | *C(C*)c1ccccc1 | cyclohexane | C1CCCCC1 | 209000 | 2.13 | 0.0312 |  | 0.1 | 220.1 | negative
polystyrene | *C(C*)c1ccccc1 | cyclohexane | C1CCCCC1 | 200000 | 1.02 | 0.0132 |  | 0.1 | 22.47 | positive
polystyrene | *C(C*)c1ccccc1 | cyclohexane | C1CCCCC1 | 190500 | 2.29 | 0.0325 |  | 0.1 | 25.86 | positive
polystyrene | *C(C*)c1ccccc1 | methylcyclohexane | CC1CCCCC1 | 109000 | 1.06 | 0.1118 |  | 0.1 | 49.48 | positive
polystyrene | *C(C*)c1ccccc1 | cyclohexane | C1CCCCC1 | 41000 | 5.12 | 0.10616 | 0.138 | 0.1 | 25.4 | positive
polystyrene | *C(C*)c1ccccc1 | propionitrile | CCC#N | 25000 | 1.06 | 0.15992 | 0.1999 | 5.48 | 164.36 | negative
polystyrene | *C(C*)c1ccccc1 | cyclohexane | C1CCCCC1 | 2000000 | 1.3 | 0.02 |  | 0.1 | 29.73 | positive
polystyrene | *C(C*)c1ccccc1 | cyclohexane | C1CCCCC1 | 190000 | 1.04 | 0.09543 | 0.1245 | 0.1 | 23.98 | positive
polystyrene | *C(C*)c1ccccc1 | methylcyclohexane | CC1CCCCC1 | 405000 | 2.83 | 0.04449 | 0.06 | 2.3 | 58.51 | positive
polystyrene | *C(C*)c1ccccc1 | methylcyclohexane | CC1CCCCC1 | 17500 | 1.06 | 0.19162 | 0.24524 | 80 | 21.07 | positive
polystyrene | *C(C*)c1ccccc1 | cyclohexane | C1CCCCC1 | 171300 | 1.96 | 0.0238 |  | 0.1 | 25.64 | positive
polystyrene | *C(C*)c1ccccc1 | cyclohexane | C1CCCCC1 | 280000 | 4.83 | 0.03744 | 0.04982 | 0.1 | 22 | positive
polystyrene | *C(C*)c1ccccc1 | methylcyclohexane | CC1CCCCC1 | 34900 | 1.06 | 0.09767 | 0.1292 | 72.37 | 29.66 | positive
polystyrene | *C(C*)c1ccccc1 | trans-decahydronaphthalene | C1CCC2CCCCC2C1 | 270000 | 2 | 0.172 |  | 50 | 13.55 | positive
polystyrene | *C(C*)c1ccccc1 | cyclohexane | C1CCCCC1 | 769500 | 1.28 | 0.12333 | 0.1594 | 0.1 | 25.51 | positive
polystyrene | *C(C*)c1ccccc1 | cyclohexane | C1CCCCC1 | 600000 | 1.1 | 0.02266 | 0.0303 | 0.1 | 28.14 | positive
polystyrene | *C(C*)c1ccccc1 | cyclohexane | C1CCCCC1 | 280000 | 4.83 | 0.00739 | 0.00994 | 0.1 | 27.63 | positive
polystyrene | *C(C*)c1ccccc1 | acetaldehyde | CC=O | 4140 | 1.03 | 0.13206 | 0.17 | 0.5 | 45.95 | positive
polystyrene | *C(C*)c1ccccc1 | methylcyclohexane | CC1CCCCC1 | 34900 | 1.06 | 0.09767 | 0.1292 | 84.53 | 29.9 | positive
polystyrene | *C(C*)c1ccccc1 | methylcyclohexane | CC1CCCCC1 | 405000 | 2.83 | 0.09048 | 0.12 | 1.77 | 56.4 | positive
polystyrene | *C(C*)c1ccccc1 | cyclohexane | C1CCCCC1 | 2000000 | 1.3 | 0.035 |  | 0.1 | 29.75 | positive
polystyrene | *C(C*)c1ccccc1 | nitroethane-d5 | [2H]C([2H])([2H])C([2H])([2H])[N+](=O)[O-] | 90100 | 1.04 | 0.2291 | 0.2291 | 4.32 | 63.26 | positive
polystyrene | *C(C*)c1ccccc1 | methylcyclohexane | CC1CCCCC1 | 17500 | 1.06 | 0.09351 | 0.12389 | 70 | 20.74 | positive
polystyrene | *C(C*)c1ccccc1 | cyclohexane | C1CCCCC1 | 209000 | 2.13 | 0.0628 |  | 0.1 | 26.58 | positive
polystyrene | *C(C*)c1ccccc1 | methylcyclohexane | CC1CCCCC1 | 16100 | 1.06 | 0.07483 | 0.0998 | 13.53 | 20.93 | positive
polystyrene | *C(C*)c1ccccc1 | propionitrile | CCC#N | 22100 | 1.03 | 0.15154 | 0.1899 | 0.24 | 87.56 | positive
polystyrene | *C(C*)c1ccccc1 | cyclohexane | C1CCCCC1 | 239000 | 2.78 | 0.0101 |  | 0.1 | 27.25 | positive
polystyrene | *C(C*)c1ccccc1 | nitroethane | CC[N+](=O)[O-] | 129200 | 1.03 | 0.025 | 0.025 | 3.43 | 45.59 | positive
polystyrene | *C(C*)c1ccccc1 | methylcyclohexane | CC1CCCCC1 | 405000 | 2.83 | 0.00805 | 0.011 | 7.88 | 53.56 | positive
polystyrene | *C(C*)c1ccccc1 | cyclohexane | C1CCCCC1 | 189000 | 1.02 | 0.0932 |  | 0.1 | 23.61 | positive
polystyrene | *C(C*)c1ccccc1 | methylcyclohexane | CC1CCCCC1 | 250000 | 3.91 | 0.103 | 0.136 | 1.6 | 55.14 | positive
polystyrene | *C(C*)c1ccccc1 | 2-propanone | CC(=O)C | 22100 | 1.03 | 0.12794 | 0.163 | 1.56 | 54.67 | positive
polystyrene | *C(C*)c1ccccc1 | acetaldehyde | CC=O | 4140 | 1.03 | 0.08527 | 0.1115 | 2.81 | 10.58 | positive
polystyrene | *C(C*)c1ccccc1 | cyclohexane | C1CCCCC1 | 280000 | 4.83 | 0.13427 | 0.1729 | 0.1 | 24.96 | positive
polystyrene | *C(C*)c1ccccc1 | methylcyclohexane | CC1CCCCC1 | 17500 | 1.06 | 0.09351 | 0.12389 | 20 | 21.53 | positive
polystyrene | *C(C*)c1ccccc1 | cyclohexane | C1CCCCC1 | 2000000 | 1.3 | 0.037 |  | 0.1 | 29.73 | positive
polystyrene | *C(C*)c1ccccc1 | diisodecyl phthalate | CC(C)CCCCCCCOC(=O)c1ccccc1C(=O)OCCCCCCCC(C)C | 235000 | 2.1 | 0.04623 | 0.05 | 0.1 | 59.35 | positive
polystyrene | *C(C*)c1ccccc1 | cyclohexane | C1CCCCC1 | 41000 | 5.12 | 0.10856 | 0.141 | 0.1 | 25.4 | positive
polystyrene | *C(C*)c1ccccc1 | cyclohexane | C1CCCCC1 | 97200 | 1.06 | 0.09646 | 0.1258 | 0.1 | 20.33 | positive
polystyrene | *C(C*)c1ccccc1 | cyclohexane | C1CCCCC1 | 90000 | 1.04 | 0.07155 | 0.0941 | 0.1 | 19.63 | positive
polystyrene | *C(C*)c1ccccc1 | methylcyclohexane | CC1CCCCC1 | 405000 | 2.83 | 0.03563 | 0.0482 | 17.43 | 51.74 | positive
polystyrene | *C(C*)c1ccccc1 | methylcyclohexane | CC1CCCCC1 | 405000 | 2.83 | 0.01836 | 0.025 | 27.93 | 47.86 | positive
polystyrene | *C(C*)c1ccccc1 | methylcyclohexane | CC1CCCCC1 | 405000 | 2.83 | 0.14369 | 0.187 | 1.7 | 53.97 | positive
polystyrene | *C(C*)c1ccccc1 | cyclopentane | C1CCCC1 | 43000 | 1.01 | 0.15178 | 0.2014 | 0.1 | -5.4 | positive
polystyrene | *C(C*)c1ccccc1 | methylcyclohexane | CC1CCCCC1 | 17300 | 1.06 | 0.2916 |  | 0.1 | 21.33 | positive
polystyrene | *C(C*)c1ccccc1 | methylcyclohexane | CC1CCCCC1 | 17500 | 1.06 | 0.19162 | 0.24524 | 10 | 22.67 | positive
polystyrene | *C(C*)c1ccccc1 | hexyl acetate | CCCCCCOC(=O)C | 600000 | 1.1 | 0.02524 | 0.0301 | 0.1 | 269.7 | negative
polystyrene | *C(C*)c1ccccc1 | cyclohexane | C1CCCCC1 | 286000 | 2.2 | 0.01447 | 0.0194 | 0.1 | 25.87 | positive
polystyrene | *C(C*)c1ccccc1 | tert-butyl acetate | CC(=O)OC(C)(C)C | 233000 | 1.06 | 0.00413 | 0.005 | 0.1 | 139.9 | negative
polystyrene | *C(C*)c1ccccc1 | cyclohexane | C1CCCCC1 | 239000 | 2.78 | 0.0054 |  | 0.1 | 26.84 | positive
polystyrene | *C(C*)c1ccccc1 | nitroethane | CC[N+](=O)[O-] | 129200 | 1.03 | 0.0457 | 0.0457 | 1.65 | 49.28 | positive
polystyrene | *C(C*)c1ccccc1 | methylcyclohexane | CC1CCCCC1 | 34900 | 1.06 | 0.0379 |  | 0.1 | 33.7 | positive
polystyrene | *C(C*)c1ccccc1 | methylcyclohexane | CC1CCCCC1 | 46400 | 1.06 | 0.1707 |  | 0.1 | 39.18 | positive
polystyrene | *C(C*)c1ccccc1 | methylcyclohexane | CC1CCCCC1 | 20200 | 1.06 | 0.2633 |  | 0.1 | 24.8 | positive
polystyrene | *C(C*)c1ccccc1 | cyclohexane | C1CCCCC1 | 346000 | 1.65 | 0.0029 | 0.0039 | 0.1 | 21 | positive
polystyrene | *C(C*)c1ccccc1 | cyclohexane | C1CCCCC1 | 200000 | 1.02 | 0.1489 |  | 0.1 | 22.87 | positive
polystyrene | *C(C*)c1ccccc1 | nitroethane | CC[N+](=O)[O-] | 30740 | 1.06 | 0.0944 | 0.0944 | 1.22 | 23.71 | positive
polystyrene | *C(C*)c1ccccc1 | cyclohexane | C1CCCCC1 | 346000 | 1.65 | 0.00744 | 0.01 | 0.1 | 27.5 | positive
polystyrene | *C(C*)c1ccccc1 | 1,1,1,3,3,3-hexadeutero-2-propanone | [2H]C([2H])([2H])C(=O)C([2H])([2H])[2H] | 13500 | 1.06 | 0.08534 | 0.101 | 2.33 | 54.94 | positive
polystyrene | *C(C*)c1ccccc1 | methylcyclohexane | CC1CCCCC1 | 17500 | 1.06 | 0.09126 | 0.121 | 50 | 20.47 | positive
polystyrene | *C(C*)c1ccccc1 | methylcyclohexane | CC1CCCCC1 | 405000 | 2.83 | 0.14369 | 0.187 | 2.17 | 238.01 | negative
polystyrene | *C(C*)c1ccccc1 | acetaldehyde | CC=O | 4140 | 1.03 | 0.12638 | 0.163 | 1.37 | 43.99 | positive
polystyrene | *C(C*)c1ccccc1 | cyclohexane | C1CCCCC1 | 209000 | 2.13 | 0.0881 |  | 0.1 | 25.83 | positive
polystyrene | *C(C*)c1ccccc1 | acetaldehyde | CC=O | 4140 | 1.03 | 0.14593 | 0.187 | 2.1 | 106.94 | negative
polystyrene | *C(C*)c1ccccc1 | cyclohexane | C1CCCCC1 | 20400 | 1.06 | 0.02168 | 0.029 | 0.1 | 4.5 | positive
polystyrene | *C(C*)c1ccccc1 | methylcyclohexane | CC1CCCCC1 | 405000 | 2.83 | 0.00805 | 0.011 | 1.92 | 56.42 | positive
polystyrene | *C(C*)c1ccccc1 | cyclopentane | C1CCCC1 | 354000 | 1.02 | 0.00797 | 0.0112 | 0.1 | 165.8 | negative
polystyrene | *C(C*)c1ccccc1 | methylcyclohexane | CC1CCCCC1 | 34900 | 1.06 | 0.0713 |  | 0.1 | 35.44 | positive
polystyrene | *C(C*)c1ccccc1 | methylcyclopentane | CC1CCCC1 | 22100 | 1.03 | 0.11401 | 0.153 | 2.24 | 26.97 | positive
polystyrene | *C(C*)c1ccccc1 | methylcyclohexane | CC1CCCCC1 | 670000 | 1.1 | 0.05135 | 0.06907 | 0.1 | 61.59 | positive
polystyrene | *C(C*)c1ccccc1 | propionitrile | CCC#N | 22100 | 1.03 | 0.20245 | 0.2499 | 0.62 | 82.08 | positive
polystyrene | *C(C*)c1ccccc1 | methylcyclohexane | CC1CCCCC1 | 405000 | 2.83 | 0.00805 | 0.011 | 1.2 | 56.78 | positive
polystyrene | *C(C*)c1ccccc1 | cyclohexane | C1CCCCC1 | 423300 | 1.24 | 0.00595 | 0.008 | 0.1 | 22.22 | positive
polystyrene | *C(C*)c1ccccc1 | tert-butyl acetate | CC(=O)OC(C)(C)C | 233000 | 1.06 | 0.04247 | 0.051 | 0.1 | -3.7 | positive
polystyrene | *C(C*)c1ccccc1 | 2-propanone | CC(=O)C | 7800 | 1.19 | 0.26617 | 0.325 | 0.1 | -21.5 | positive
polystyrene | *C(C*)c1ccccc1 | trans-decahydronaphthalene | C1CCC2CCCCC2C1 | 270000 | 2 | 0.042 |  | 70 | 11.65 | positive
polystyrene | *C(C*)c1ccccc1 | propionitrile | CCC#N | 22100 | 1.03 | 0.12673 | 0.16 | 5.11 | 63.99 | positive
polystyrene | *C(C*)c1ccccc1 | methylcyclohexane | CC1CCCCC1 | 46400 | 1.06 | 0.1429 |  | 0.1 | 39.43 | positive
polystyrene | *C(C*)c1ccccc1 | cyclohexane | C1CCCCC1 | 41000 | 5.12 | 0.13923 | 0.179 | 0.1 | 25.7 | positive
polystyrene | *C(C*)c1ccccc1 | bisphenol-A diglycidyl ether | CC(C)(c1ccc(OCC2CO2)cc1)c3ccc(OCC4CO4)cc3 | 86700 | 1.04 | 0.1643 |  | 0.1 | 65.9 | positive
polystyrene | *C(C*)c1ccccc1 | propionitrile | CCC#N | 25000 | 1.06 | 0.15992 | 0.1999 | 4.73 | 155.72 | negative
polystyrene | *C(C*)c1ccccc1 | cyclohexane | C1CCCCC1 | 610000 | 1.08 | 0.00371 | 0.005 | 0.1 | 27.3 | positive
polystyrene | *C(C*)c1ccccc1 | cyclohexane | C1CCCCC1 | 100000 | 1.06 | 0.0785 | 0.103 | 0.1 | 20.6 | positive
polystyrene | *C(C*)c1ccccc1 | dodecadeuterocyclohexane | [2H]C1([2H])C([2H])([2H])C([2H])([2H])C([2H])([2H])C([2H])([2H])C1([2H])[2H] | 123000 | 1.06 | 0.084 |  | 0.1 | 24.94 | positive
polystyrene | *C(C*)c1ccccc1 | methyl acetate | COC(=O)C | 100000 | 1.06 | 0.01593 | 0.018 | 0.1 | 32.7 | positive
polystyrene | *C(C*)c1ccccc1 | methylcyclohexane | CC1CCCCC1 | 719000 | 1.06 | 0.0095 |  | 0.1 | 60.68 | positive
polystyrene | *C(C*)c1ccccc1 | cyclohexane | C1CCCCC1 | 346000 | 1.65 | 0.02092 | 0.028 | 0.1 | 24.4 | positive
polystyrene | *C(C*)c1ccccc1 | hexyl acetate | CCCCCCOC(=O)C | 600000 | 1.1 | 0.05857 | 0.0694 | 0.1 | 266.3 | negative
polystyrene | *C(C*)c1ccccc1 | cyclohexane | C1CCCCC1 | 280000 | 4.83 | 0.05799 | 0.07662 | 0.1 | 25.73 | positive
polystyrene | *C(C*)c1ccccc1 | cyclohexane | C1CCCCC1 | 103000 | 1.01 | 0.2364 |  | 0.1 | 17 | positive
polystyrene | *C(C*)c1ccccc1 | dodecadeuterocyclohexane | [2H]C1([2H])C([2H])([2H])C([2H])([2H])C([2H])([2H])C([2H])([2H])C1([2H])[2H] | 25000 | 1.06 | 0.172 |  | 0.1 | 10.19 | positive
polystyrene | *C(C*)c1ccccc1 | propionitrile | CCC#N | 8000 | 1.09 | 0.12673 | 0.16 | 1.43 | -2.7 | positive
polystyrene | *C(C*)c1ccccc1 | cyclohexane | C1CCCCC1 | 769500 | 1.28 | 0.0219 | 0.0293 | 0.1 | 26.94 | positive
polystyrene | *C(C*)c1ccccc1 | propionitrile | CCC#N | 22100 | 1.03 | 0.1768 | 0.2199 | 1.66 | 77.65 | positive
polystyrene | *C(C*)c1ccccc1 | nitroethane | CC[N+](=O)[O-] | 13500 | 1.06 | 0.1385 | 0.1385 | 4.65 | 6.45 | positive
polystyrene | *C(C*)c1ccccc1 | methylcyclohexane | CC1CCCCC1 | 37000 | 1.06 | 0.13878 | 0.18093 | 0.1 | 247.11 | negative
polystyrene | *C(C*)c1ccccc1 | nitroethane | CC[N+](=O)[O-] | 90100 | 1.04 | 0.044 | 0.044 | 1.95 | 42.29 | positive
polystyrene | *C(C*)c1ccccc1 | cyclohexane | C1CCCCC1 | 346000 | 1.65 | 0.21018 | 0.264 | 0.1 | 23 | positive
polystyrene | *C(C*)c1ccccc1 | tert-butyl acetate | CC(=O)OC(C)(C)C | 600000 | 1.1 | 0.02489 | 0.03 | 0.1 | 5.5 | positive
polystyrene | *C(C*)c1ccccc1 | acetaldehyde | CC=O | 4140 | 1.03 | 0.13206 | 0.17 | 2.61 | 109 | negative
polystyrene | *C(C*)c1ccccc1 | cyclohexane | C1CCCCC1 | 13200000 | 1.13 | 0.0112 |  | 0.1 | 32.17 | positive
polystyrene | *C(C*)c1ccccc1 | acetaldehyde | CC=O | 4140 | 1.03 | 0.12638 | 0.163 | 2.97 | 109.95 | negative
polystyrene | *C(C*)c1ccccc1 | nitroethane | CC[N+](=O)[O-] | 129200 | 1.03 | 0.1212 | 0.1212 | 0.53 | 49.96 | positive
polystyrene | *C(C*)c1ccccc1 | cyclohexane | C1CCCCC1 | 280000 | 4.83 | 0.05299 | 0.07013 | 0.1 | 24.5 | positive
polystyrene | *C(C*)c1ccccc1 | cyclohexane | C1CCCCC1 | 280000 | 4.83 | 0.0399 | 0.05305 | 0.1 | 24.51 | positive
polystyrene | *C(C*)c1ccccc1 | cyclohexane | C1CCCCC1 | 200000 | 1.02 | 0.0318 |  | 0.1 | 23.58 | positive
polystyrene | *C(C*)c1ccccc1 | methylcyclohexane | CC1CCCCC1 | 37000 | 1.06 | 0.13878 | 0.18093 | 0.1 | 35.4 | positive
polystyrene | *C(C*)c1ccccc1 | dodecadeuterocyclohexane | [2H]C1([2H])C([2H])([2H])C([2H])([2H])C([2H])([2H])C([2H])([2H])C1([2H])[2H] | 400000 | 1.06 | 0.011 |  | 0.1 | 29.2 | positive
polystyrene | *C(C*)c1ccccc1 | dodecadeuterocyclohexane | [2H]C1([2H])C([2H])([2H])C([2H])([2H])C([2H])([2H])C([2H])([2H])C1([2H])[2H] | 13200000 | 1.13 | 0.0132 |  | 0.1 | 36.78 | positive
polystyrene | *C(C*)c1ccccc1 | propionitrile | CCC#N | 25000 | 1.06 | 0.15992 | 0.1999 | 3.97 | 100.18 | positive
polystyrene | *C(C*)c1ccccc1 | methylcyclohexane | CC1CCCCC1 | 405000 | 2.83 | 0.0049 | 0.0067 | 24.3 | 47.89 | positive
polystyrene | *C(C*)c1ccccc1 | methylcyclohexane | CC1CCCCC1 | 405000 | 2.83 | 0.0049 | 0.0067 | 36.28 | 45.86 | positive
polystyrene | *C(C*)c1ccccc1 | methylcyclopentane | CC1CCCC1 | 25000 | 1.06 | 0.10547 | 0.142 | 2.2 | 29.43 | positive
polystyrene | *C(C*)c1ccccc1 | methylcyclohexane | CC1CCCCC1 | 16100 | 1.06 | 0.1256 |  | 0.1 | 22.73 | positive
polystyrene | *C(C*)c1ccccc1 | cyclohexane | C1CCCCC1 | 2700000 | 1.1 | 0.01222 | 0.0164 | 0.1 | 30.88 | positive
polystyrene | *C(C*)c1ccccc1 | cyclopentane | C1CCCC1 | 354000 | 1.02 | 0.02317 | 0.03235 | 0.1 | 9.4 | positive
polystyrene | *C(C*)c1ccccc1 | methylcyclohexane | CC1CCCCC1 | 31600 | 1.09 | 0.11556 | 0.1519 | 5.05 | 30.85 | positive
polystyrene | *C(C*)c1ccccc1 | methylcyclohexane | CC1CCCCC1 | 37900 | 1.01 | 0.22049 | 0.2794 | 0.1 | 35.6 | positive
polystyrene | *C(C*)c1ccccc1 | propionitrile | CCC#N | 22100 | 1.03 | 0.12673 | 0.16 | 5.39 | 64.01 | positive
polystyrene | *C(C*)c1ccccc1 | cyclohexane | C1CCCCC1 | 335500 | 1.69 | 0.09884 | 0.1288 | 0.1 | 24.15 | positive
polystyrene | *C(C*)c1ccccc1 | 2-methylpentane | CCCC(C)C | 1240 | 1.07 | 0.11329 | 0.17 | 0.1 | 12.45 | positive
polystyrene | *C(C*)c1ccccc1 | cyclohexane | C1CCCCC1 | 209000 | 2.13 | 0.1507 |  | 0.1 | 24.34 | positive
polystyrene | *C(C*)c1ccccc1 | propionitrile | CCC#N | 25000 | 1.06 | 0.199 | 0.2459 | 4.23 | 92.52 | positive
polystyrene | *C(C*)c1ccccc1 | cyclopentane | C1CCCC1 | 171900 | 1.03 | 0.00704 | 0.0099 | 0.1 | 172.5 | negative
polystyrene | *C(C*)c1ccccc1 | methylcyclohexane | CC1CCCCC1 | 10200 | 1.06 | 0.1442 |  | 0.1 | 12.4 | positive
polystyrene | *C(C*)c1ccccc1 | cyclohexane | C1CCCCC1 | 239000 | 2.78 | 0.0906 |  | 0.1 | 26.14 | positive
polystyrene | *C(C*)c1ccccc1 | trans-decahydronaphthalene | C1CCC2CCCCC2C1 | 270000 | 2 | 0.084 |  | 0.1 | 8.85 | positive
polystyrene | *C(C*)c1ccccc1 | methylcyclohexane | CC1CCCCC1 | 405000 | 2.83 | 0.0132 | 0.018 | 3.64 | 56.1 | positive
polystyrene | *C(C*)c1ccccc1 | cyclohexane | C1CCCCC1 | 209000 | 2.13 | 0.0368 |  | 0.1 | 27.54 | positive
polystyrene | *C(C*)c1ccccc1 | methylcyclohexane | CC1CCCCC1 | 16100 | 1.06 | 0.07483 | 0.0998 | 9.32 | 21.4 | positive
polystyrene | *C(C*)c1ccccc1 | methylcyclohexane | CC1CCCCC1 | 31600 | 1.09 | 0.02377 | 0.0323 | 3.05 | 25.84 | positive
polystyrene | *C(C*)c1ccccc1 | cyclohexane | C1CCCCC1 | 200000 | 1.02 | 0.0942 |  | 0.1 | 23.78 | positive
polystyrene | *C(C*)c1ccccc1 | trans-decahydronaphthalene | C1CCC2CCCCC2C1 | 270000 | 2 | 0.042 |  | 60 | 10.85 | positive
polystyrene | *C(C*)c1ccccc1 | methylcyclopentane | CC1CCCC1 | 25000 | 1.06 | 0.1234 | 0.165 | 0.9 | 30.1 | positive
polystyrene | *C(C*)c1ccccc1 | cyclopentane | C1CCCC1 | 791000 | 1.01 | 0.0301 | 0.0419 | 0.1 | 161 | negative
polystyrene | *C(C*)c1ccccc1 | nitroethane | CC[N+](=O)[O-] | 90100 | 1.04 | 0.139 | 0.139 | 1.69 | 42.5 | positive
polystyrene | *C(C*)c1ccccc1 | cyclohexane | C1CCCCC1 | 190000 | 1.04 | 0.02198 | 0.0294 | 0.1 | 23.07 | positive
polystyrene | *C(C*)c1ccccc1 | cyclohexane | C1CCCCC1 | 100000 | 1.06 | 0.11737 | 0.152 | 0.1 | 228.8 | negative
polystyrene | *C(C*)c1ccccc1 | cyclohexane | C1CCCCC1 | 239000 | 2.78 | 0.1211 |  | 0.1 | 25.09 | positive
polystyrene | *C(C*)c1ccccc1 | cyclohexane | C1CCCCC1 | 1560000 | 1.03 | 0.0121 |  | 0.1 | 30.24 | positive
polystyrene | *C(C*)c1ccccc1 | acetaldehyde | CC=O | 4140 | 1.03 | 0.12638 | 0.163 | 0.7 | 47.48 | positive
polystyrene | *C(C*)c1ccccc1 | 1,1,1,3,3,3-hexadeutero-2-propanone | [2H]C([2H])([2H])C(=O)C([2H])([2H])[2H] | 13500 | 1.06 | 0.16659 | 0.194 | 2.24 | 60.02 | positive
polystyrene | *C(C*)c1ccccc1 | cyclohexane | C1CCCCC1 | 280000 | 4.83 | 0.07366 | 0.09681 | 0.1 | 25.12 | positive
polystyrene | *C(C*)c1ccccc1 | acetaldehyde | CC=O | 4140 | 1.03 | 0.04244 | 0.0563 | 2.33 | -2.96 | positive
polystyrene | *C(C*)c1ccccc1 | cyclohexane | C1CCCCC1 | 25000 | 1.06 | 0.197 |  | 0.1 | 6.88 | positive
polystyrene | *C(C*)c1ccccc1 | dodecadeuterocyclohexane | [2H]C1([2H])C([2H])([2H])C([2H])([2H])C([2H])([2H])C([2H])([2H])C1([2H])[2H] | 13200000 | 1.13 | 0.0033 |  | 0.1 | 36.41 | positive
polystyrene | *C(C*)c1ccccc1 | tert-butyl acetate | CC(=O)OC(C)(C)C | 100000 | 1.06 | 0.02489 | 0.03 | 0.1 | 152.5 | negative
polystyrene | *C(C*)c1ccccc1 | cyclohexane | C1CCCCC1 | 200000 | 1.02 | 0.0325 |  | 0.1 | 23.6 | positive
polystyrene | *C(C*)c1ccccc1 | cyclohexane | C1CCCCC1 | 200000 | 1.02 | 0.0987 |  | 0.1 | 23.75 | positive
polystyrene | *C(C*)c1ccccc1 | methylcyclohexane | CC1CCCCC1 | 10200 | 1.06 | 0.15197 | 0.1972 | 63.84 | 11.01 | positive
polystyrene | *C(C*)c1ccccc1 | propionitrile | CCC#N | 22100 | 1.03 | 0.07007 | 0.09 | 0.96 | 148.42 | negative
polystyrene | *C(C*)c1ccccc1 | dodecadeuterocyclohexane | [2H]C1([2H])C([2H])([2H])C([2H])([2H])C([2H])([2H])C([2H])([2H])C1([2H])[2H] | 13200000 | 1.13 | 0.014 |  | 0.1 | 36.77 | positive
polystyrene | *C(C*)c1ccccc1 | methylcyclohexane | CC1CCCCC1 | 17300 | 1.06 | 0.1272 |  | 0.1 | 22.9 | positive
polystyrene | *C(C*)c1ccccc1 | cyclohexane | C1CCCCC1 | 670000 | 1.1 | 0.02258 | 0.0302 | 0.1 | 218.64 | negative
polystyrene | *C(C*)c1ccccc1 | propionitrile | CCC#N | 25000 | 1.06 | 0.15992 | 0.1999 | 4.6 | 92.86 | positive
polystyrene | *C(C*)c1ccccc1 | 1,1,1,3,3,3-hexadeutero-2-propanone | [2H]C([2H])([2H])C(=O)C([2H])([2H])[2H] | 7800 | 1.18 | 0.08448 | 0.1 | 0.1 | 9.73 | positive
polystyrene | *C(C*)c1ccccc1 | methylcyclohexane | CC1CCCCC1 | 250000 | 3.91 | 0.04812 | 0.0648 | 3.9 | 55.89 | positive
polystyrene | *C(C*)c1ccccc1 | methylcyclohexane | CC1CCCCC1 | 17500 | 1.06 | 0.06889 | 0.09208 | 80 | 20.59 | positive
polystyrene | *C(C*)c1ccccc1 | methylcyclohexane | CC1CCCCC1 | 405000 | 2.83 | 0.05069 | 0.0682 | 19.78 | 50.97 | positive
polystyrene | *C(C*)c1ccccc1 | cyclohexane | C1CCCCC1 | 41000 | 5.12 | 0.02681 | 0.0358 | 0.1 | 25.7 | positive
polystyrene | *C(C*)c1ccccc1 | nitroethane | CC[N+](=O)[O-] | 90100 | 1.04 | 0.044 | 0.044 | 3.08 | 42 | positive
polystyrene | *C(C*)c1ccccc1 | cyclohexane | C1CCCCC1 | 280000 | 4.83 | 0.02451 | 0.03276 | 0.1 | 27.4 | positive
polystyrene | *C(C*)c1ccccc1 | methylcyclohexane | CC1CCCCC1 | 16100 | 1.06 | 0.23404 | 0.2952 | 0.1 | 21.64 | positive
polystyrene | *C(C*)c1ccccc1 | acetaldehyde | CC=O | 4140 | 1.03 | 0.17331 | 0.2201 | 3.91 | 116.04 | negative
polystyrene | *C(C*)c1ccccc1 | methylcyclohexane | CC1CCCCC1 | 16100 | 1.06 | 0.13168 | 0.1721 | 22.36 | 20.28 | positive
polystyrene | *C(C*)c1ccccc1 | acetaldehyde | CC=O | 4140 | 1.03 | 0.05318 | 0.0703 | 5.58 | 20.46 | positive
polystyrene | *C(C*)c1ccccc1 | 1-dodecanol | CCCCCCCCCCCCO | 235000 | 2.1 | 0.21757 | 0.26 | 0.1 | 167.4 | positive
polystyrene | *C(C*)c1ccccc1 | methylcyclohexane | CC1CCCCC1 | 405000 | 2.83 | 0.05069 | 0.0682 | 29.4 | 48.28 | positive
polystyrene | *C(C*)c1ccccc1 | methylcyclohexane | CC1CCCCC1 | 250000 | 3.91 | 0.103 | 0.136 | 4.85 | 53.48 | positive
polystyrene | *C(C*)c1ccccc1 | methylcyclohexane | CC1CCCCC1 | 250000 | 3.91 | 0.04812 | 0.0648 | 4 | 55.83 | positive
polystyrene | *C(C*)c1ccccc1 | acetaldehyde | CC=O | 4140 | 1.03 | 0.12638 | 0.163 | 4.78 | 32.93 | positive
polystyrene | *C(C*)c1ccccc1 | methylcyclohexane | CC1CCCCC1 | 405000 | 2.83 | 0.04449 | 0.06 | 2.84 | 58.13 | positive
polystyrene | *C(C*)c1ccccc1 | cyclohexane | C1CCCCC1 | 280000 | 4.83 | 0.23431 | 0.29202 | 0.1 | 19.99 | positive
polystyrene | *C(C*)c1ccccc1 | methylcyclohexane | CC1CCCCC1 | 405000 | 2.83 | 0.00805 | 0.011 | 10.33 | 52.48 | positive
polystyrene | *C(C*)c1ccccc1 | methylcyclohexane | CC1CCCCC1 | 405000 | 2.83 | 0.00805 | 0.011 | 8.1 | 53.47 | positive
polystyrene | *C(C*)c1ccccc1 | acetaldehyde | CC=O | 4140 | 1.03 | 0.04244 | 0.0563 | 4.37 | 153.9 | negative
polystyrene | *C(C*)c1ccccc1 | methylcyclohexane | CC1CCCCC1 | 405000 | 2.83 | 0.05069 | 0.0682 | 40.94 | 46.2 | positive
polystyrene | *C(C*)c1ccccc1 | cyclohexane | C1CCCCC1 | 200000 | 1.02 | 0.1229 |  | 0.1 | 23.44 | positive
polystyrene | *C(C*)c1ccccc1 | methylcyclohexane | CC1CCCCC1 | 109000 | 1.06 | 0.0992 |  | 0.1 | 49.55 | positive
polystyrene | *C(C*)c1ccccc1 | cyclohexane | C1CCCCC1 | 239000 | 2.78 | 0.1306 |  | 0.1 | 24.81 | positive
polystyrene | *C(C*)c1ccccc1 | methylcyclohexane | CC1CCCCC1 | 17500 | 1.06 | 0.14197 | 0.18487 | 0.1 | 24.49 | positive
polystyrene | *C(C*)c1ccccc1 | acetaldehyde | CC=O | 4140 | 1.03 | 0.08527 | 0.1115 | 1.5 | 12.32 | positive
polystyrene | *C(C*)c1ccccc1 | 2-propanone | CC(=O)C | 11500 | 1.07 | 0.1141 | 0.146 | 0.1 | -25.23 | positive
polystyrene | *C(C*)c1ccccc1 | propionitrile | CCC#N | 13500 | 1.06 | 0.18164 | 0.2256 | 3.04 | 33.06 | positive
polystyrene | *C(C*)c1ccccc1 | cyclohexane | C1CCCCC1 | 100000 | 1.06 | 0.03758 | 0.05 | 0.1 | 230.7 | negative
polystyrene | *C(C*)c1ccccc1 | methylcyclohexane | CC1CCCCC1 | 16100 | 1.06 | 0.09728 | 0.1287 | 17.85 | 20.74 | positive
polystyrene | *C(C*)c1ccccc1 | methylcyclohexane | CC1CCCCC1 | 405000 | 2.83 | 0.01836 | 0.025 | 8.1 | 53.84 | positive
polystyrene | *C(C*)c1ccccc1 | cyclohexane | C1CCCCC1 | 239000 | 2.78 | 0.0825 |  | 0.1 | 26.2 | positive
polystyrene | *C(C*)c1ccccc1 | nitroethane | CC[N+](=O)[O-] | 129200 | 1.03 | 0.1119 | 0.1119 | 0.29 | 50.09 | positive
polystyrene | *C(C*)c1ccccc1 | nitroethane-d5 | [2H]C([2H])([2H])C([2H])([2H])[N+](=O)[O-] | 90100 | 1.04 | 0.1543 | 0.1543 | 2.77 | 66.4 | positive
polystyrene | *C(C*)c1ccccc1 | methylcyclohexane | CC1CCCCC1 | 16100 | 1.06 | 0.07483 | 0.0998 | 42.66 | 19.45 | positive
polystyrene | *C(C*)c1ccccc1 | propionitrile | CCC#N | 25000 | 1.06 | 0.15992 | 0.1999 | 5.26 | 164.35 | negative
polystyrene | *C(C*)c1ccccc1 | cyclohexane | C1CCCCC1 | 37000 | 1.06 | 0.14905 | 0.191 | 0.1 | 239.9 | negative
polystyrene | *C(C*)c1ccccc1 | methylcyclohexane | CC1CCCCC1 | 719000 | 1.06 | 0.1314 |  | 0.1 | 58.44 | positive
polystyrene | *C(C*)c1ccccc1 | methylcyclohexane | CC1CCCCC1 | 16100 | 1.06 | 0.09728 | 0.1287 | 78.26 | 20.19 | positive
polystyrene | *C(C*)c1ccccc1 | methylcyclohexane | CC1CCCCC1 | 17200 | 1.06 | 0.0874 |  | 0.1 | 22.92 | positive
polystyrene | *C(C*)c1ccccc1 | nitroethane-d5 | [2H]C([2H])([2H])C([2H])([2H])[N+](=O)[O-] | 90100 | 1.04 | 0.0669 | 0.0669 | 0.47 | 67.48 | positive
polystyrene | *C(C*)c1ccccc1 | cyclohexane | C1CCCCC1 | 239000 | 2.78 | 0.1023 |  | 0.1 | 25.97 | positive
polystyrene | *C(C*)c1ccccc1 | cyclohexane | C1CCCCC1 | 335500 | 1.69 | 0.07577 | 0.0995 | 0.1 | 24.64 | positive
polystyrene | *C(C*)c1ccccc1 | nitroethane | CC[N+](=O)[O-] | 129200 | 1.03 | 0.0535 | 0.0535 | 0.41 | 49.99 | positive
polystyrene | *C(C*)c1ccccc1 | 1,1,1,3,3,3-hexadeutero-2-propanone | [2H]C([2H])([2H])C(=O)C([2H])([2H])[2H] | 13500 | 1.06 | 0.1252 | 0.147 | 1.81 | 63.2 | positive
polystyrene | *C(C*)c1ccccc1 | cyclopentane | C1CCCC1 | 791000 | 1.01 | 0.09218 | 0.1252 | 0.1 | 11.7 | positive
polystyrene | *C(C*)c1ccccc1 | cyclohexane | C1CCCCC1 | 189000 | 1.02 | 0.1095 |  | 0.1 | 23.44 | positive
polystyrene | *C(C*)c1ccccc1 | cyclohexane | C1CCCCC1 | 280000 | 4.83 | 0.05526 | 0.07308 | 0.1 | 22.96 | positive
polystyrene | *C(C*)c1ccccc1 | cyclohexane | C1CCCCC1 | 100000 | 1.06 | 0.24125 | 0.3 | 0.1 | 18.3 | positive
polystyrene | *C(C*)c1ccccc1 | 2,3-dimethylbutane | CC(C)C(C)C | 1240 | 1.07 | 0.22315 | 0.313 | 0.1 | 8.75 | positive
polystyrene | *C(C*)c1ccccc1 | cyclohexane | C1CCCCC1 | 280000 | 4.83 | 0.05107 | 0.06764 | 0.1 | 26.13 | positive
polystyrene | *C(C*)c1ccccc1 | pentyl acetate | CCCCCOC(=O)C | 600000 | 1.1 | 0.04665 | 0.0554 | 0.1 | 240.4 | negative
polystyrene | *C(C*)c1ccccc1 | 1,1,1,3,3,3-hexadeutero-2-propanone | [2H]C([2H])([2H])C(=O)C([2H])([2H])[2H] | 13500 | 1.06 | 0.10432 | 0.123 | 1.27 | 68.21 | positive
polystyrene | *C(C*)c1ccccc1 | methylcyclohexane | CC1CCCCC1 | 31600 | 1.09 | 0.03653 | 0.0494 | 9.05 | 26.53 | positive
polystyrene | *C(C*)c1ccccc1 | nitroethane | CC[N+](=O)[O-] | 90100 | 1.04 | 0.1911 | 0.1911 | 1.63 | 40.29 | positive
polystyrene | *C(C*)c1ccccc1 | trans-decahydronaphthalene | C1CCC2CCCCC2C1 | 270000 | 2 | 0.216 |  | 40 | 4.95 | positive
polystyrene | *C(C*)c1ccccc1 | methylcyclohexane | CC1CCCCC1 | 405000 | 2.83 | 0.05069 | 0.0682 | 12.62 | 53.3 | positive
polystyrene | *C(C*)c1ccccc1 | methylcyclohexane | CC1CCCCC1 | 405000 | 2.83 | 0.01836 | 0.025 | 41.5 | 45.01 | positive
polystyrene | *C(C*)c1ccccc1 | cyclohexane | C1CCCCC1 | 1560000 | 1.03 | 0.0426 |  | 0.1 | 30.48 | positive
polystyrene | *C(C*)c1ccccc1 | dodecadeuterocyclohexane | [2H]C1([2H])C([2H])([2H])C([2H])([2H])C([2H])([2H])C([2H])([2H])C1([2H])[2H] | 2000000 | 1.3 | 0.033 |  | 0.1 | 34.23 | positive
polystyrene | *C(C*)c1ccccc1 | cyclopentane | C1CCCC1 | 98900 | 1.02 | 0.02815 | 0.03922 | 0.1 | 1.6 | positive
polystyrene | *C(C*)c1ccccc1 | cyclohexane | C1CCCCC1 | 1560000 | 1.03 | 0.0146 |  | 0.1 | 30.36 | positive
polystyrene | *C(C*)c1ccccc1 | propionitrile | CCC#N | 22100 | 1.03 | 0.12673 | 0.16 | 0.18 | 87.67 | positive
polystyrene | *C(C*)c1ccccc1 | propionitrile | CCC#N | 25000 | 1.06 | 0.1432 | 0.1799 | 4 | 100.2 | positive
polystyrene | *C(C*)c1ccccc1 | methylcyclohexane | CC1CCCCC1 | 17500 | 1.06 | 0.24049 | 0.30267 | 70 | 20.43 | positive
polystyrene | *C(C*)c1ccccc1 | methylcyclohexane | CC1CCCCC1 | 16100 | 1.06 | 0.0624 |  | 0.1 | 21.01 | positive
polystyrene | *C(C*)c1ccccc1 | 3-methylpentane | CCC(C)CC | 1240 | 1.07 | 0.19408 | 0.277 | 0.1 | 3.05 | positive
polystyrene | *C(C*)c1ccccc1 | cyclohexanol | OC1CCCCC1 | 4215 | 1.07 | 0.01147 | 0.0127 | 0.1 | 27.72 | positive
polystyrene | *C(C*)c1ccccc1 | 2-propanone | CC(=O)C | 13500 | 1.06 | 0.16852 | 0.212 | 0.99 | 11.35 | positive
polystyrene | *C(C*)c1ccccc1 | propionitrile | CCC#N | 8000 | 1.09 | 0.27287 | 0.33 | 2.67 | -3.75 | positive
polystyrene | *C(C*)c1ccccc1 | methylcyclohexane | CC1CCCCC1 | 20200 | 1.06 | 0.0873 |  | 0.1 | 25.3 | positive
polystyrene | *C(C*)c1ccccc1 | 1,1,1,3,3,3-hexadeutero-2-propanone | [2H]C([2H])([2H])C(=O)C([2H])([2H])[2H] | 13500 | 1.06 | 0.08534 | 0.101 | 0.45 | 66.19 | positive
polystyrene | *C(C*)c1ccccc1 | methylcyclohexane | CC1CCCCC1 | 16100 | 1.06 | 0.15784 | 0.2044 | 22.85 | 20.29 | positive
polystyrene | *C(C*)c1ccccc1 | nitroethane | CC[N+](=O)[O-] | 13500 | 1.06 | 0.0833 | 0.0833 | 4.99 | 6.15 | positive
polystyrene | *C(C*)c1ccccc1 | propionitrile | CCC#N | 22100 | 1.03 | 0.20245 | 0.2499 | 0.5 | 140.98 | negative
polystyrene | *C(C*)c1ccccc1 | 2-propanone | CC(=O)C | 22100 | 1.03 | 0.1141 | 0.146 | 1.82 | 100.95 | negative
polystyrene | *C(C*)c1ccccc1 | cyclohexane | C1CCCCC1 | 400000 | 1.06 | 0.066 |  | 0.1 | 26.14 | positive
polystyrene | *C(C*)c1ccccc1 | methylcyclohexane | CC1CCCCC1 | 405000 | 2.83 | 0.01836 | 0.025 | 14.51 | 51.79 | positive
polystyrene | *C(C*)c1ccccc1 | acetaldehyde | CC=O | 4140 | 1.03 | 0.17331 | 0.2201 | 3.3 | 33.96 | positive
polystyrene | *C(C*)c1ccccc1 | nitroethane | CC[N+](=O)[O-] | 30740 | 1.06 | 0.0622 | 0.0622 | 0.03 | 22.45 | positive
polystyrene | *C(C*)c1ccccc1 | cyclohexane | C1CCCCC1 | 346000 | 1.65 | 0.00692 | 0.0093 | 0.1 | 20 | positive
polystyrene | *C(C*)c1ccccc1 | nitroethane | CC[N+](=O)[O-] | 13500 | 1.06 | 0.2048 | 0.2048 | 0.4 | 6.27 | positive
polystyrene | *C(C*)c1ccccc1 | cyclohexane | C1CCCCC1 | 101400 | 1.09 | 0.08164 | 0.107 | 2.4 | 222.94 | negative
polystyrene | *C(C*)c1ccccc1 | cyclohexane | C1CCCCC1 | 1560000 | 1.03 | 0.0874 |  | 0.1 | 29.51 | positive
polystyrene | *C(C*)c1ccccc1 | acetaldehyde | CC=O | 4140 | 1.03 | 0.04244 | 0.0563 | 0.93 | -1.6 | positive
polystyrene | *C(C*)c1ccccc1 | cyclohexane | C1CCCCC1 | 97200 | 1.06 | 0.11762 | 0.1523 | 0.1 | 20.21 | positive
polystyrene | *C(C*)c1ccccc1 | methylcyclohexane | CC1CCCCC1 | 16100 | 1.06 | 0.13168 | 0.1721 | 8.53 | 21.7 | positive
polystyrene | *C(C*)c1ccccc1 | cyclohexane | C1CCCCC1 | 41000 | 5.12 | 0.00513 | 0.0069 | 0.1 | 25.7 | positive
polystyrene | *C(C*)c1ccccc1 | cyclohexane | C1CCCCC1 | 769500 | 1.28 | 0.08462 | 0.1108 | 0.1 | 26.77 | positive
polystyrene | *C(C*)c1ccccc1 | nitroethane-d5 | [2H]C([2H])([2H])C([2H])([2H])[N+](=O)[O-] | 90100 | 1.04 | 0.0995 | 0.0995 | 1.58 | 67.5 | positive
polystyrene | *C(C*)c1ccccc1 | methylcyclohexane | CC1CCCCC1 | 405000 | 2.83 | 0.0049 | 0.0067 | 1.96 | 57.39 | positive
polystyrene | *C(C*)c1ccccc1 | cyclohexane | C1CCCCC1 | 2000000 | 1.3 | 0.018 |  | 0.1 | 29.72 | positive
polystyrene | *C(C*)c1ccccc1 | 2-propanone | CC(=O)C | 13500 | 1.06 | 0.21273 | 0.264 | 1.1 | 10.17 | positive
polystyrene | *C(C*)c1ccccc1 | propionitrile | CCC#N | 25000 | 1.06 | 0.199 | 0.2459 | 3.23 | 99.76 | positive
polystyrene | *C(C*)c1ccccc1 | methylcyclohexane | CC1CCCCC1 | 400000 | 1.06 | 0.03154 | 0.04274 | 0.1 | 221.21 | negative
polystyrene | *C(C*)c1ccccc1 | cyclohexane | C1CCCCC1 | 2000000 | 1.3 | 0.045 |  | 0.1 | 29.58 | positive
polystyrene | *C(C*)c1ccccc1 | trans-decahydronaphthalene | C1CCC2CCCCC2C1 | 270000 | 2 | 0.172 |  | 0.1 | 10.85 | positive
polystyrene | *C(C*)c1ccccc1 | methylcyclohexane | CC1CCCCC1 | 20200 | 1.06 | 0.0712 |  | 0.1 | 24.8 | positive
polystyrene | *C(C*)c1ccccc1 | methylcyclohexane | CC1CCCCC1 | 17500 | 1.06 | 0.19162 | 0.24524 | 70 | 20.84 | positive
polystyrene | *C(C*)c1ccccc1 | nitroethane-d5 | [2H]C([2H])([2H])C([2H])([2H])[N+](=O)[O-] | 90100 | 1.04 | 0.0669 | 0.0669 | 2.33 | 66.72 | positive
polystyrene | *C(C*)c1ccccc1 | 2-propanone | CC(=O)C | 7800 | 1.19 | 0.08677 | 0.112 | 0.1 | -20.55 | positive
polystyrene | *C(C*)c1ccccc1 | propionitrile | CCC#N | 25000 | 1.06 | 0.2284 | 0.2798 | 0.71 | 71.68 | positive
polystyrene | *C(C*)c1ccccc1 | methylcyclohexane | CC1CCCCC1 | 250000 | 3.91 | 0.01548 | 0.0211 | 10.85 | 53.48 | positive
polystyrene | *C(C*)c1ccccc1 | methylcyclohexane | CC1CCCCC1 | 405000 | 2.83 | 0.01836 | 0.025 | 1.82 | 57.65 | positive
polystyrene | *C(C*)c1ccccc1 | acetaldehyde | CC=O | 4140 | 1.03 | 0.17331 | 0.2201 | 0.45 | 44.16 | positive
polystyrene | *C(C*)c1ccccc1 | methylcyclohexane | CC1CCCCC1 | 31600 | 1.09 | 0.2069 | 0.2634 | 13.05 | 29.17 | positive
polystyrene | *C(C*)c1ccccc1 | methyl acetate | COC(=O)C | 100000 | 1.06 | 0.01593 | 0.018 | 0.1 | 124.55 | negative
polystyrene | *C(C*)c1ccccc1 | methylcyclohexane | CC1CCCCC1 | 405000 | 2.83 | 0.04449 | 0.06 | 9.6 | 54.59 | positive
polystyrene | *C(C*)c1ccccc1 | methylcyclohexane | CC1CCCCC1 | 405000 | 2.83 | 0.04449 | 0.06 | 3.18 | 57.94 | positive
polystyrene | *C(C*)c1ccccc1 | cyclopentane | C1CCCC1 | 43000 | 1.01 | 0.05968 | 0.0821 | 0.1 | 181.2 | negative
polystyrene | *C(C*)c1ccccc1 | acetaldehyde | CC=O | 4140 | 1.03 | 0.08527 | 0.1115 | 0.27 | 14.05 | positive
polystyrene | *C(C*)c1ccccc1 | cyclohexane | C1CCCCC1 | 2000000 | 1.3 | 0.031 |  | 0.1 | 29.77 | positive
polystyrene | *C(C*)c1ccccc1 | nitroethane | CC[N+](=O)[O-] | 90100 | 1.04 | 0.1059 | 0.1059 | 4.63 | 42.29 | positive
polystyrene | *C(C*)c1ccccc1 | methylcyclohexane | CC1CCCCC1 | 405000 | 2.83 | 0.0132 | 0.018 | 12.74 | 51.81 | positive
polystyrene | *C(C*)c1ccccc1 | trans-decahydronaphthalene | C1CCC2CCCCC2C1 | 270000 | 2 | 0.042 |  | 20 | 7.55 | positive
polystyrene | *C(C*)c1ccccc1 | cyclohexane | C1CCCCC1 | 200000 | 1.02 | 0.0137 |  | 0.1 | 22.7 | positive
polystyrene | *C(C*)c1ccccc1 | methylcyclohexane | CC1CCCCC1 | 14000 | 1.06 | 0.13385 | 0.1748 | 0.1 | 19.75 | positive
polystyrene | *C(C*)c1ccccc1 | cyclohexane | C1CCCCC1 | 190500 | 2.29 | 0.0719 |  | 0.1 | 25.38 | positive
polystyrene | *C(C*)c1ccccc1 | 2-propanone | CC(=O)C | 8000 | 1.09 | 0.17693 | 0.222 | 0.07 | -19.38 | positive
polystyrene | *C(C*)c1ccccc1 | tert-butyl acetate | CC(=O)OC(C)(C)C | 233000 | 1.06 | 0.00413 | 0.005 | 0.1 | -12.8 | positive
polystyrene | *C(C*)c1ccccc1 | propionitrile | CCC#N | 8000 | 1.09 | 0.12673 | 0.16 | 0.72 | -2.22 | positive
polystyrene | *C(C*)c1ccccc1 | nitroethane | CC[N+](=O)[O-] | 129200 | 1.03 | 0.0929 | 0.0929 | 3.06 | 49.07 | positive
polystyrene | *C(C*)c1ccccc1 | methylcyclohexane | CC1CCCCC1 | 16100 | 1.06 | 0.13168 | 0.1721 | 4.22 | 22.29 | positive
polystyrene | *C(C*)c1ccccc1 | methylcyclohexane | CC1CCCCC1 | 181000 | 1.06 | 0.0522 |  | 0.1 | 53.81 | positive
polystyrene | *C(C*)c1ccccc1 | dodecadeuterocyclohexane | [2H]C1([2H])C([2H])([2H])C([2H])([2H])C([2H])([2H])C([2H])([2H])C1([2H])[2H] | 2000000 | 1.3 | 0.028 |  | 0.1 | 34.24 | positive
polystyrene | *C(C*)c1ccccc1 | cyclohexane | C1CCCCC1 | 400000 | 1.06 | 0.01687 | 0.0226 | 0.1 | 26.83 | positive
polystyrene | *C(C*)c1ccccc1 | cyclohexane | C1CCCCC1 | 346000 | 1.65 | 0.00938 | 0.0126 | 0.1 | 26 | positive
polystyrene | *C(C*)c1ccccc1 | propionitrile | CCC#N | 25000 | 1.06 | 0.24359 | 0.2971 | 0.96 | 131.6 | negative
polystyrene | *C(C*)c1ccccc1 | methylcyclohexane | CC1CCCCC1 | 37000 | 1.06 | 0.10897 | 0.14357 | 0.1 | 35.4 | positive
polystyrene | *C(C*)c1ccccc1 | methyl acetate | COC(=O)C | 190000 | 1.04 | 0.02374 | 0.0268 | 0.1 | 24.39 | positive
polystyrene | *C(C*)c1ccccc1 | acetaldehyde | CC=O | 4140 | 1.03 | 0.12638 | 0.163 | 4.37 | 33.94 | positive
polystyrene | *C(C*)c1ccccc1 | nitroethane | CC[N+](=O)[O-] | 90100 | 1.04 | 0.0519 | 0.0519 | 0.13 | 43.3 | positive
polystyrene | *C(C*)c1ccccc1 | nitroethane-d5 | [2H]C([2H])([2H])C([2H])([2H])[N+](=O)[O-] | 90100 | 1.04 | 0.1326 | 0.1326 | 0.57 | 67.52 | positive
polystyrene | *C(C*)c1ccccc1 | cyclohexane | C1CCCCC1 | 190500 | 2.29 | 0.0102 |  | 0.1 | 25.43 | positive
polystyrene | *C(C*)c1ccccc1 | nitroethane | CC[N+](=O)[O-] | 30740 | 1.06 | 0.1977 | 0.1977 | 0.48 | 23.83 | positive
polystyrene | *C(C*)c1ccccc1 | acetaldehyde | CC=O | 4140 | 1.03 | 0.14593 | 0.187 | 1.43 | 103.99 | negative
polystyrene | *C(C*)c1ccccc1 | nitroethane | CC[N+](=O)[O-] | 30740 | 1.06 | 0.1503 | 0.1503 | 3.08 | 23.9 | positive
polystyrene | *C(C*)c1ccccc1 | 1,1,1,3,3,3-hexadeutero-2-propanone | [2H]C([2H])([2H])C(=O)C([2H])([2H])[2H] | 11500 | 1.07 | 0.08448 | 0.1 | 0.1 | 9 | positive
polystyrene | *C(C*)c1ccccc1 | propionitrile | CCC#N | 22100 | 1.03 | 0.10221 | 0.13 | 4.89 | 64.03 | positive
polystyrene | *C(C*)c1ccccc1 | propionitrile | CCC#N | 13500 | 1.06 | 0.12673 | 0.16 | 1.49 | 35.8 | positive
polystyrene | *C(C*)c1ccccc1 | n-pentane | CCCCC | 1240 | 1.07 | 0.10256 | 0.16 | 0.1 | 11.75 | positive
polystyrene | *C(C*)c1ccccc1 | methylcyclohexane | CC1CCCCC1 | 18700 | 1.06 | 0.2799 |  | 0.1 | 22.05 | positive
polystyrene | *C(C*)c1ccccc1 | cyclopentane | C1CCCC1 | 98900 | 1.02 | 0.16231 | 0.2145 | 0.1 | 1.2 | positive
polystyrene | *C(C*)c1ccccc1 | cyclopentane | C1CCCC1 | 171900 | 1.03 | 0.08951 | 0.1217 | 0.1 | 169.2 | negative
polystyrene | *C(C*)c1ccccc1 | nitroethane | CC[N+](=O)[O-] | 129200 | 1.03 | 0.0812 | 0.0812 | 4.9 | 48.69 | positive
polystyrene | *C(C*)c1ccccc1 | propionitrile | CCC#N | 22100 | 1.03 | 0.20245 | 0.2499 | 3.66 | 172.39 | negative
polystyrene | *C(C*)c1ccccc1 | propionitrile | CCC#N | 8000 | 1.09 | 0.17688 | 0.22 | 1.35 | -2.16 | positive
polystyrene | *C(C*)c1ccccc1 | dodecadeuterocyclohexane | [2H]C1([2H])C([2H])([2H])C([2H])([2H])C([2H])([2H])C([2H])([2H])C1([2H])[2H] | 400000 | 1.06 | 0.049 |  | 0.1 | 30.15 | positive
polystyrene | *C(C*)c1ccccc1 | methylcyclohexane | CC1CCCCC1 | 17500 | 1.06 | 0.09351 | 0.12389 | 0.1 | 24.13 | positive
polystyrene | *C(C*)c1ccccc1 | n-pentane | CCCCC | 1240 | 1.07 | 0.15125 | 0.229 | 0.1 | 12.25 | positive
polystyrene | *C(C*)c1ccccc1 | methylcyclohexane | CC1CCCCC1 | 250000 | 3.91 | 0.07275 | 0.0971 | 11.55 | 51.71 | positive
polystyrene | *C(C*)c1ccccc1 | methylcyclohexane | CC1CCCCC1 | 16100 | 1.06 | 0.07483 | 0.0998 | 57.86 | 19.48 | positive
polystyrene | *C(C*)c1ccccc1 | methylcyclohexane | CC1CCCCC1 | 31600 | 1.09 | 0.03653 | 0.0494 | 12.05 | 26.04 | positive
polystyrene | *C(C*)c1ccccc1 | cyclohexane | C1CCCCC1 | 200000 | 1.02 | 0.1222 |  | 0.1 | 23.44 | positive
polystyrene | *C(C*)c1ccccc1 | dodecadeuterocyclohexane | [2H]C1([2H])C([2H])([2H])C([2H])([2H])C([2H])([2H])C([2H])([2H])C1([2H])[2H] | 2000000 | 1.3 | 0.039 |  | 0.1 | 34.2 | positive
polystyrene | *C(C*)c1ccccc1 | cyclohexane | C1CCCCC1 | 142100 | 1.09 | 0.08366 | 0.10958 | 0.1 | 20.33 | positive
polystyrene | *C(C*)c1ccccc1 | ethyl acetate | CCOC(=O)C | 100000 | 1.06 | 0.17316 | 0.196 | 0.1 | 166.1 | negative
polystyrene | *C(C*)c1ccccc1 | methylcyclohexane | CC1CCCCC1 | 405000 | 2.83 | 0.14369 | 0.187 | 1.97 | 53.77 | positive
polystyrene | *C(C*)c1ccccc1 | cyclohexane | C1CCCCC1 | 142100 | 1.09 | 0.02703 | 0.0361 | 0.1 | 19 | positive
polystyrene | *C(C*)c1ccccc1 | nitroethane-d5 | [2H]C([2H])([2H])C([2H])([2H])[N+](=O)[O-] | 90100 | 1.04 | 0.0738 | 0.0738 | 3.51 | 66.39 | positive
polystyrene | *C(C*)c1ccccc1 | cyclohexane | C1CCCCC1 | 280000 | 4.83 | 0.14534 | 0.18647 | 0.1 | 24.51 | positive
polystyrene | *C(C*)c1ccccc1 | methylcyclopentane | CC1CCCC1 | 25000 | 1.06 | 0.14158 | 0.188 | 2.13 | 29.45 | positive
polystyrene | *C(C*)c1ccccc1 | methylcyclohexane | CC1CCCCC1 | 405000 | 2.83 | 0.14369 | 0.187 | 2.33 | 53.58 | positive
polystyrene | *C(C*)c1ccccc1 | propionitrile | CCC#N | 22100 | 1.03 | 0.08414 | 0.1076 | 0.86 | 82.2 | positive
polystyrene | *C(C*)c1ccccc1 | methylcyclohexane | CC1CCCCC1 | 31600 | 1.09 | 0.08248 | 0.1097 | 1.05 | 30.9 | positive
polystyrene | *C(C*)c1ccccc1 | cyclohexane | C1CCCCC1 | 200000 | 1.06 | 0.09797 | 0.1277 | 0.1 | 225.37 | negative
polystyrene | *C(C*)c1ccccc1 | methylcyclohexane | CC1CCCCC1 | 400000 | 1.06 | 0.04232 | 0.05712 | 0.1 | 221.27 | negative
polystyrene | *C(C*)c1ccccc1 | acetaldehyde | CC=O | 4140 | 1.03 | 0.1094 | 0.1419 | 2.35 | 11.03 | positive
polystyrene | *C(C*)c1ccccc1 | cyclohexane | C1CCCCC1 | 400000 | 1.06 | 0.014 |  | 0.1 | 25.4 | positive
polystyrene | *C(C*)c1ccccc1 | 1,1,1,3,3,3-hexadeutero-2-propanone | [2H]C([2H])([2H])C(=O)C([2H])([2H])[2H] | 13500 | 1.06 | 0.19786 | 0.229 | 1.23 | 106.71 | negative
polystyrene | *C(C*)c1ccccc1 | propionitrile | CCC#N | 22100 | 1.03 | 0.1768 | 0.2199 | 1.74 | 77.67 | positive
polystyrene | *C(C*)c1ccccc1 | propionitrile | CCC#N | 25000 | 1.06 | 0.15992 | 0.1999 | 4.79 | 92.87 | positive
polystyrene | *C(C*)c1ccccc1 | methylcyclohexane | CC1CCCCC1 | 10200 | 1.06 | 0.3757 |  | 0.1 | 9.11 | positive
polystyrene | *C(C*)c1ccccc1 | trans-decahydronaphthalene | C1CCC2CCCCC2C1 | 270000 | 2 | 0.216 |  | 80 | 9.45 | positive
polystyrene | *C(C*)c1ccccc1 | cyclohexane | C1CCCCC1 | 171300 | 1.96 | 0.0164 |  | 0.1 | 224.78 | negative
polystyrene | *C(C*)c1ccccc1 | cyclohexane | C1CCCCC1 | 280000 | 4.83 | 0.15707 | 0.20074 | 0.1 | 22.47 | positive
polystyrene | *C(C*)c1ccccc1 | 2-propanone | CC(=O)C | 24700 | 1.04 | 0.01362 | 0.018 | 1 | 20.25 | positive
polystyrene | *C(C*)c1ccccc1 | cyclohexane | C1CCCCC1 | 1560000 | 1.03 | 0.0032 |  | 0.1 | 29.15 | positive
polystyrene | *C(C*)c1ccccc1 | cyclohexane | C1CCCCC1 | 20400 | 1.06 | 0.33093 | 0.4 | 0.1 | 4.5 | positive
polystyrene | *C(C*)c1ccccc1 | methylcyclohexane | CC1CCCCC1 | 16100 | 1.06 | 0.05859 | 0.0786 | 72.86 | 19.58 | positive
polystyrene | *C(C*)c1ccccc1 | 2-propanone | CC(=O)C | 13500 | 1.06 | 0.07882 | 0.102 | 1.08 | 8.26 | positive
polystyrene | *C(C*)c1ccccc1 | cyclohexane | C1CCCCC1 | 769500 | 1.28 | 0.06673 | 0.0879 | 0.1 | 26.74 | positive
polystyrene | *C(C*)c1ccccc1 | propionitrile | CCC#N | 25000 | 1.06 | 0.17688 | 0.22 | 3.22 | 138.95 | negative
polystyrene | *C(C*)c1ccccc1 | ethyl acetate | CCOC(=O)C | 233000 | 1.06 | 0.08537 | 0.098 | 0.1 | 153.3 | negative
polystyrene | *C(C*)c1ccccc1 | cyclohexane | C1CCCCC1 | 90000 | 1.04 | 0.04323 | 0.0574 | 0.1 | 19.25 | positive
polystyrene | *C(C*)c1ccccc1 | methylcyclohexane | CC1CCCCC1 | 17500 | 1.06 | 0.19162 | 0.24524 | 20 | 21.58 | positive
polystyrene | *C(C*)c1ccccc1 | acetaldehyde | CC=O | 4140 | 1.03 | 0.09618 | 0.1253 | 0.99 | 10.99 | positive
polystyrene | *C(C*)c1ccccc1 | propionitrile | CCC#N | 22000 | 1.03 | 0.16084 | 0.201 | 2.01 | 74 | positive
polystyrene | *C(C*)c1ccccc1 | methylcyclohexane | CC1CCCCC1 | 17200 | 1.06 | 0.3069 |  | 0.1 | 21.67 | positive
polystyrene | *C(C*)c1ccccc1 | propionitrile | CCC#N | 22100 | 1.03 | 0.20245 | 0.2499 | 0.58 | 82.08 | positive
polystyrene | *C(C*)c1ccccc1 | methylcyclopentane | CC1CCCC1 | 4140 | 1.06 | 0.13602 | 0.181 | 1.3 | -13.53 | positive
polystyrene | *C(C*)c1ccccc1 | n-octane | CCCCCCCC | 1240 | 1.07 | 0.09059 | 0.13 | 0.1 | 0.35 | positive
polystyrene | *C(C*)c1ccccc1 | cyclohexane | C1CCCCC1 | 1560000 | 1.03 | 0.0011 |  | 0.1 | 26.01 | positive
polystyrene | *C(C*)c1ccccc1 | propionitrile | CCC#N | 22100 | 1.03 | 0.04638 | 0.06 | 0.99 | 160.24 | negative
polystyrene | *C(C*)c1ccccc1 | methylcyclohexane | CC1CCCCC1 | 31600 | 1.09 | 0.06592 | 0.0882 | 2.05 | 30.24 | positive
polystyrene | *C(C*)c1ccccc1 | cyclohexane | C1CCCCC1 | 400000 | 1.06 | 0.05 |  | 0.1 | 26.23 | positive
polystyrene | *C(C*)c1ccccc1 | propionitrile | CCC#N | 22100 | 1.03 | 0.20245 | 0.2499 | 3.65 | 172.39 | negative
polystyrene | *C(C*)c1ccccc1 | methylcyclohexane | CC1CCCCC1 | 46400 | 1.06 | 0.1969 |  | 0.1 | 38.67 | positive
polystyrene | *C(C*)c1ccccc1 | cyclohexane | C1CCCCC1 | 97200 | 1.06 | 0.07991 | 0.1048 | 0.1 | 229 | negative
polystyrene | *C(C*)c1ccccc1 | methylcyclohexane | CC1CCCCC1 | 31600 | 1.09 | 0.03653 | 0.0494 | 4.05 | 27.45 | positive
polystyrene | *C(C*)c1ccccc1 | cyclohexane | C1CCCCC1 | 171300 | 1.96 | 0.0527 |  | 0.1 | 25.94 | positive
polystyrene | *C(C*)c1ccccc1 | dodecadeuterocyclohexane | [2H]C1([2H])C([2H])([2H])C([2H])([2H])C([2H])([2H])C([2H])([2H])C1([2H])[2H] | 25000 | 1.06 | 0.218 |  | 0.1 | 9.8 | positive
polystyrene | *C(C*)c1ccccc1 | methylcyclohexane | CC1CCCCC1 | 17200 | 1.06 | 0.0319 |  | 0.1 | 18.48 | positive
polystyrene | *C(C*)c1ccccc1 | cyclohexane | C1CCCCC1 | 1560000 | 1.03 | 0.0217 |  | 0.1 | 30.48 | positive
polystyrene | *C(C*)c1ccccc1 | acetaldehyde | CC=O | 4140 | 1.03 | 0.13458 | 0.1731 | 0.25 | 45.88 | positive
polystyrene | *C(C*)c1ccccc1 | nitroethane | CC[N+](=O)[O-] | 90100 | 1.04 | 0.2265 | 0.2265 | 2.42 | 36.99 | positive
polystyrene | *C(C*)c1ccccc1 | methylcyclohexane | CC1CCCCC1 | 37000 | 1.06 | 0.03828 | 0.05174 | 0.1 | 247.02 | negative
polystyrene | *C(C*)c1ccccc1 | cyclohexane | C1CCCCC1 | 280000 | 4.83 | 0.21212 | 0.26627 | 0.1 | 21 | positive
polystyrene | *C(C*)c1ccccc1 | 2-propanone | CC(=O)C | 13500 | 1.06 | 0.18284 | 0.229 | 0.07 | 12.62 | positive
polystyrene | *C(C*)c1ccccc1 | cyclohexane | C1CCCCC1 | 1560000 | 1.03 | 0.0047 |  | 0.1 | 29.51 | positive
polystyrene | *C(C*)c1ccccc1 | cyclohexane | C1CCCCC1 | 2000000 | 1.3 | 0.009 |  | 0.1 | 29.56 | positive
polystyrene | *C(C*)c1ccccc1 | cyclohexane | C1CCCCC1 | 189000 | 1.02 | 0.0176 |  | 0.1 | 22.83 | positive
polystyrene | *C(C*)c1ccccc1 | pentyl acetate | CCCCCOC(=O)C | 600000 | 1.1 | 0.11137 | 0.1306 | 0.1 | 241.1 | negative
polystyrene | *C(C*)c1ccccc1 | methyl acetate | COC(=O)C | 100000 | 1.06 | 0.0695 | 0.078 | 0.1 | 125.8 | negative
polystyrene | *C(C*)c1ccccc1 | methylcyclopentane | CC1CCCC1 | 25000 | 1.06 | 0.11713 | 0.157 | 0.32 | 30.29 | positive
polystyrene | *C(C*)c1ccccc1 | cyclohexane | C1CCCCC1 | 171300 | 1.96 | 0.0746 |  | 0.1 | 224.49 | negative
polystyrene | *C(C*)c1ccccc1 | cyclohexane | C1CCCCC1 | 280000 | 4.83 | 0.05693 | 0.07524 | 0.1 | 25.79 | positive
polystyrene | *C(C*)c1ccccc1 | methylcyclopentane | CC1CCCC1 | 25000 | 1.06 | 0.10547 | 0.142 | 0.23 | 30.23 | positive
polystyrene | *C(C*)c1ccccc1 | cyclohexane | C1CCCCC1 | 769500 | 1.28 | 0.01184 | 0.0159 | 0.1 | 26.32 | positive
polystyrene | *C(C*)c1ccccc1 | 2,2,4-trimethylpentane | CC(C)CC(C)(C)C | 1240 | 1.07 | 0.07532 | 0.11 | 0.1 | -14.15 | positive
polystyrene | *C(C*)c1ccccc1 | methylcyclohexane | CC1CCCCC1 | 34900 | 1.06 | 0.09767 | 0.1292 | 36.68 | 30.1 | positive
polystyrene | *C(C*)c1ccccc1 | cyclohexane | C1CCCCC1 | 13200000 | 1.13 | 0.0209 |  | 0.1 | 32.11 | positive
polystyrene | *C(C*)c1ccccc1 | methylcyclohexane | CC1CCCCC1 | 17500 | 1.06 | 0.23818 | 0.3 | 18.5 | 21.3 | positive
polystyrene | *C(C*)c1ccccc1 | cyclopentane | C1CCCC1 | 354000 | 1.02 | 0.06889 | 0.09443 | 0.1 | 9.7 | positive
polystyrene | *C(C*)c1ccccc1 | cyclohexane | C1CCCCC1 | 101400 | 1.09 | 0.08714 | 0.114 | 4.36 | 237.9 | negative
polystyrene | *C(C*)c1ccccc1 | methylcyclohexane | CC1CCCCC1 | 14000 | 1.06 | 0.15645 | 0.2027 | 0.1 | 18.65 | positive
polystyrene | *C(C*)c1ccccc1 | cyclohexane | C1CCCCC1 | 1560000 | 1.03 | 0.0616 |  | 0.1 | 30.22 | positive
polystyrene | *C(C*)c1ccccc1 | acetaldehyde | CC=O | 4140 | 1.03 | 0.05318 | 0.0703 | 0.71 | 31.44 | positive
polystyrene | *C(C*)c1ccccc1 | 1,1,1,3,3,3-hexadeutero-2-propanone | [2H]C([2H])([2H])C(=O)C([2H])([2H])[2H] | 7800 | 1.18 | 0.09309 | 0.11 | 0.1 | 11.43 | positive
polystyrene | *C(C*)c1ccccc1 | nitroethane | CC[N+](=O)[O-] | 129200 | 1.03 | 0.0929 | 0.0929 | 0.11 | 50.05 | positive
polystyrene | *C(C*)c1ccccc1 | nitroethane | CC[N+](=O)[O-] | 30740 | 1.06 | 0.1503 | 0.1503 | 0.34 | 24.34 | positive
polystyrene | *C(C*)c1ccccc1 | nitroethane | CC[N+](=O)[O-] | 30740 | 1.06 | 0.1126 | 0.1126 | 2.18 | 23.81 | positive
polystyrene | *C(C*)c1ccccc1 | n-pentane | CCCCC | 1240 | 1.07 | 0.12338 | 0.19 | 0.1 | 10.25 | positive
polystyrene | *C(C*)c1ccccc1 | acetaldehyde | CC=O | 4140 | 1.03 | 0.07507 | 0.0985 | 4.04 | 111.97 | negative
polystyrene | *C(C*)c1ccccc1 | methylcyclohexane | CC1CCCCC1 | 405000 | 2.83 | 0.01836 | 0.025 | 16.94 | 51.02 | positive
polystyrene | *C(C*)c1ccccc1 | tert-butyl acetate | CC(=O)OC(C)(C)C | 233000 | 1.06 | 0.00827 | 0.01 | 0.1 | -8.6 | positive
polystyrene | *C(C*)c1ccccc1 | propionitrile | CCC#N | 22100 | 1.03 | 0.04638 | 0.06 | 3.53 | 181.25 | negative
polystyrene | *C(C*)c1ccccc1 | methylcyclohexane | CC1CCCCC1 | 17500 | 1.06 | 0.23818 | 0.3 | 72.66 | 20.54 | positive
polystyrene | *C(C*)c1ccccc1 | methylcyclohexane | CC1CCCCC1 | 31600 | 1.09 | 0.05402 | 0.0726 | 1.05 | 29.38 | positive
polystyrene | *C(C*)c1ccccc1 | nitroethane | CC[N+](=O)[O-] | 13500 | 1.06 | 0.2634 | 0.2634 | 3.16 | 5.14 | positive
polystyrene | *C(C*)c1ccccc1 | n-octane | CCCCCCCC | 1240 | 1.07 | 0.18182 | 0.25 | 0.1 | 5.05 | positive
polystyrene | *C(C*)c1ccccc1 | methylcyclohexane | CC1CCCCC1 | 16100 | 1.06 | 0.23404 | 0.2952 | 18.24 | 19.29 | positive
polystyrene | *C(C*)c1ccccc1 | cyclohexane | C1CCCCC1 | 1560000 | 1.03 | 0.0134 |  | 0.1 | 30.32 | positive
polystyrene | *C(C*)c1ccccc1 | methylcyclohexane | CC1CCCCC1 | 18700 | 1.06 | 0.204 |  | 0.1 | 23.34 | positive
polystyrene | *C(C*)c1ccccc1 | 1,1,1,3,3,3-hexadeutero-2-propanone | [2H]C([2H])([2H])C(=O)C([2H])([2H])[2H] | 13500 | 1.06 | 0.13921 | 0.163 | 1.45 | 65.22 | positive
polystyrene | *C(C*)c1ccccc1 | propionitrile | CCC#N | 8000 | 1.09 | 0.27287 | 0.33 | 3.23 | -4.18 | positive
polystyrene | *C(C*)c1ccccc1 | cyclohexane | C1CCCCC1 | 400000 | 1.06 | 0.022 |  | 0.1 | 25.86 | positive
polystyrene | *C(C*)c1ccccc1 | methylcyclohexane | CC1CCCCC1 | 297000 | 5.45 | 0.08348 | 0.111 | 0.1 | 55.58 | positive
polystyrene | *C(C*)c1ccccc1 | cyclohexane | C1CCCCC1 | 97200 | 1.06 | 0.08046 | 0.1055 | 0.1 | 20.49 | positive
polystyrene | *C(C*)c1ccccc1 | nitroethane | CC[N+](=O)[O-] | 30740 | 1.06 | 0.0944 | 0.0944 | 1.98 | 23.58 | positive
polystyrene | *C(C*)c1ccccc1 | tert-butyl acetate | CC(=O)OC(C)(C)C | 100000 | 1.06 | 0.1728 | 0.202 | 0.1 | -20.1 | positive
polystyrene | *C(C*)c1ccccc1 | methylcyclohexane | CC1CCCCC1 | 405000 | 2.83 | 0.01836 | 0.025 | 9.92 | 53.22 | positive
polystyrene | *C(C*)c1ccccc1 | pentyl acetate | CCCCCOC(=O)C | 600000 | 1.1 | 0.02069 | 0.0247 | 0.1 | 242.7 | negative
polystyrene | *C(C*)c1ccccc1 | cyclohexane | C1CCCCC1 | 769500 | 1.28 | 0.00572 | 0.0077 | 0.1 | 25.02 | positive
polystyrene | *C(C*)c1ccccc1 | methylcyclohexane | CC1CCCCC1 | 405000 | 2.83 | 0.04449 | 0.06 | 7.01 | 55.79 | positive
polystyrene | *C(C*)c1ccccc1 | methylcyclohexane | CC1CCCCC1 | 405000 | 2.83 | 0.14369 | 0.187 | 4.45 | 52.6 | positive
polystyrene | *C(C*)c1ccccc1 | nitroethane | CC[N+](=O)[O-] | 30740 | 1.06 | 0.0977 | 0.0977 | 2.21 | 23.59 | positive
polystyrene | *C(C*)c1ccccc1 | dodecadeuterocyclohexane | [2H]C1([2H])C([2H])([2H])C([2H])([2H])C([2H])([2H])C([2H])([2H])C1([2H])[2H] | 25000 | 1.06 | 0.229 |  | 0.1 | 9.7 | positive
polystyrene | *C(C*)c1ccccc1 | propionitrile | CCC#N | 22100 | 1.03 | 0.15154 | 0.1899 | 1.6 | 77.66 | positive
polystyrene | *C(C*)c1ccccc1 | methylcyclohexane | CC1CCCCC1 | 17200 | 1.06 | 0.2826 |  | 0.1 | 22.44 | positive
polystyrene | *C(C*)c1ccccc1 | methylcyclohexane | CC1CCCCC1 | 16100 | 1.06 | 0.13168 | 0.1721 | 25.99 | 20.08 | positive
polystyrene | *C(C*)c1ccccc1 | nitroethane-d5 | [2H]C([2H])([2H])C([2H])([2H])[N+](=O)[O-] | 90100 | 1.04 | 0.1844 | 0.1844 | 4.17 | 65.38 | positive
polystyrene | *C(C*)c1ccccc1 | methylcyclohexane | CC1CCCCC1 | 16100 | 1.06 | 0.05859 | 0.0786 | 53.64 | 19.18 | positive
polystyrene | *C(C*)c1ccccc1 | methylcyclohexane | CC1CCCCC1 | 31600 | 1.09 | 0.08248 | 0.1097 | 11.05 | 28.73 | positive
polystyrene | *C(C*)c1ccccc1 | methylcyclohexane | CC1CCCCC1 | 17500 | 1.06 | 0.21546 | 0.2735 | 0.1 | 24.12 | positive
polystyrene | *C(C*)c1ccccc1 | methylcyclohexane | CC1CCCCC1 | 23000 | 1.06 | 0.1518 | 0.197 | 0.1 | 29.12 | positive
polystyrene | *C(C*)c1ccccc1 | propionitrile | CCC#N | 8000 | 1.09 | 0.15162 | 0.19 | 1.27 | -2.06 | positive
polystyrene | *C(C*)c1ccccc1 | propionitrile | CCC#N | 22100 | 1.03 | 0.08414 | 0.1076 | 1.95 | 77.95 | positive
polystyrene | *C(C*)c1ccccc1 | cyclopentane | C1CCCC1 | 791000 | 1.01 | 0.01989 | 0.0278 | 0.1 | 160.9 | negative
polystyrene | *C(C*)c1ccccc1 | nitroethane | CC[N+](=O)[O-] | 30740 | 1.06 | 0.0977 | 0.0977 | 0.14 | 23.91 | positive
polystyrene | *C(C*)c1ccccc1 | cyclohexane | C1CCCCC1 | 90000 | 1.04 | 0.18939 | 0.2395 | 0.1 | 16.62 | positive
polystyrene | *C(C*)c1ccccc1 | n-pentane | CCCCC | 1240 | 1.07 | 0.22572 | 0.327 | 0.1 | 11.65 | positive
polystyrene | *C(C*)c1ccccc1 | nitroethane | CC[N+](=O)[O-] | 90100 | 1.04 | 0.1245 | 0.1245 | 3.67 | 42.29 | positive
polystyrene | *C(C*)c1ccccc1 | propionitrile | CCC#N | 22100 | 1.03 | 0.1768 | 0.2199 | 0.6 | 138.33 | negative
polystyrene | *C(C*)c1ccccc1 | nitroethane | CC[N+](=O)[O-] | 129200 | 1.03 | 0.0457 | 0.0457 | 6.13 | 47.89 | positive
polystyrene | *C(C*)c1ccccc1 | propionitrile | CCC#N | 8000 | 1.09 | 0.10221 | 0.13 | 3.52 | -6 | positive
polystyrene | *C(C*)c1ccccc1 | methylcyclohexane | CC1CCCCC1 | 16100 | 1.06 | 0.19234 | 0.2461 | 63.74 | 19.2 | positive
polystyrene | *C(C*)c1ccccc1 | methylcyclohexane | CC1CCCCC1 | 16100 | 1.06 | 0.07483 | 0.0998 | 0.1 | 22.9 | positive
polystyrene | *C(C*)c1ccccc1 | cyclohexane | C1CCCCC1 | 346000 | 1.65 | 0.00789 | 0.0106 | 0.1 | 22 | positive
polystyrene | *C(C*)c1ccccc1 | cyclohexane | C1CCCCC1 | 280000 | 4.83 | 0.02592 | 0.03462 | 0.1 | 22 | positive
polystyrene | *C(C*)c1ccccc1 | cyclohexane | C1CCCCC1 | 769500 | 1.28 | 0.09615 | 0.1254 | 0.1 | 25.9 | positive
polystyrene | *C(C*)c1ccccc1 | acetaldehyde | CC=O | 4140 | 1.03 | 0.09618 | 0.1253 | 2.08 | 9.6 | positive
polystyrene | *C(C*)c1ccccc1 | propionitrile | CCC#N | 25000 | 1.06 | 0.24359 | 0.2971 | 1.62 | 139.88 | negative
polystyrene | *C(C*)c1ccccc1 | cyclopentane | C1CCCC1 | 43000 | 1.01 | 0.08715 | 0.1186 | 0.1 | -5.2 | positive
polystyrene | *C(C*)c1ccccc1 | propionitrile | CCC#N | 8000 | 1.09 | 0.29918 | 0.3591 | 1.98 | -3.13 | positive
polystyrene | *C(C*)c1ccccc1 | 2-propanone | CC(=O)C | 13500 | 1.06 | 0.18284 | 0.229 | 0.64 | 11.64 | positive
polystyrene | *C(C*)c1ccccc1 | propionitrile | CCC#N | 25000 | 1.06 | 0.15992 | 0.1999 | 5.33 | 164.35 | negative
polystyrene | *C(C*)c1ccccc1 | cyclohexane | C1CCCCC1 | 163000 | 1.06 | 0.07537 | 0.099 | 0.1 | 23.45 | positive
polystyrene | *C(C*)c1ccccc1 | methylcyclohexane | CC1CCCCC1 | 34900 | 1.06 | 0.09767 | 0.1292 | 24.42 | 31.07 | positive
polystyrene | *C(C*)c1ccccc1 | 2,2,4-trimethylpentane | CC(C)CC(C)(C)C | 1240 | 1.07 | 0.14146 | 0.2 | 0.1 | -11.15 | positive
polystyrene | *C(C*)c1ccccc1 | cyclohexane | C1CCCCC1 | 280000 | 4.83 | 0.1152 | 0.14929 | 0.1 | 23.64 | positive
polystyrene | *C(C*)c1ccccc1 | methylcyclohexane | CC1CCCCC1 | 250000 | 3.91 | 0.01548 | 0.0211 | 3.95 | 56.66 | positive
polystyrene | *C(C*)c1ccccc1 | methylcyclohexane | CC1CCCCC1 | 10200 | 1.06 | 0.15197 | 0.1972 | 55.31 | 10.78 | positive
polystyrene | *C(C*)c1ccccc1 | methylcyclohexane | CC1CCCCC1 | 34900 | 1.06 | 0.09767 | 0.1292 | 27.65 | 30.75 | positive
polystyrene | *C(C*)c1ccccc1 | nitroethane | CC[N+](=O)[O-] | 30740 | 1.06 | 0.0727 | 0.0727 | 4.85 | 22.42 | positive
polystyrene | *C(C*)c1ccccc1 | propionitrile | CCC#N | 8000 | 1.09 | 0.29918 | 0.3591 | 1.42 | -2.72 | positive
polystyrene | *C(C*)c1ccccc1 | methylcyclohexane | CC1CCCCC1 | 37000 | 1.06 | 0.08021 | 0.10677 | 0.1 | 35.08 | positive
polystyrene | *C(C*)c1ccccc1 | acetaldehyde | CC=O | 4140 | 1.03 | 0.17331 | 0.2201 | 3.13 | 113 | negative
polystyrene | *C(C*)c1ccccc1 | cyclohexane | C1CCCCC1 | 190000 | 1.04 | 0.03006 | 0.0401 | 0.1 | 23.7 | positive
polystyrene | *C(C*)c1ccccc1 | methylcyclohexane | CC1CCCCC1 | 17500 | 1.06 | 0.23818 | 0.3 | 3.79 | 23.3 | positive
polystyrene | *C(C*)c1ccccc1 | cyclohexane | C1CCCCC1 | 280000 | 4.83 | 0.08399 | 0.11 | 0.1 | 24.65 | positive
polystyrene | *C(C*)c1ccccc1 | methylcyclohexane | CC1CCCCC1 | 16100 | 1.06 | 0.0942 |  | 0.1 | 22.31 | positive
polystyrene | *C(C*)c1ccccc1 | acetaldehyde | CC=O | 4140 | 1.03 | 0.17331 | 0.2201 | 4.98 | 120 | negative
polystyrene | *C(C*)c1ccccc1 | 1,1,1,3,3,3-hexadeutero-2-propanone | [2H]C([2H])([2H])C(=O)C([2H])([2H])[2H] | 7800 | 1.18 | 0.18978 | 0.22 | 0.1 | 13.25 | positive
polystyrene | *C(C*)c1ccccc1 | cyclohexane | C1CCCCC1 | 100000 | 1.06 | 0.00744 | 0.01 | 0.1 | 235.1 | negative
polystyrene | *C(C*)c1ccccc1 | cyclohexane | C1CCCCC1 | 200000 | 1.02 | 0.0983 |  | 0.1 | 23.75 | positive
polystyrene | *C(C*)c1ccccc1 | nitroethane | CC[N+](=O)[O-] | 13500 | 1.06 | 0.1562 | 0.1562 | 3.31 | 6.34 | positive
polystyrene | *C(C*)c1ccccc1 | nitroethane | CC[N+](=O)[O-] | 30740 | 1.06 | 0.0727 | 0.0727 | 4.28 | 22.5 | positive
polystyrene | *C(C*)c1ccccc1 | methylcyclohexane | CC1CCCCC1 | 16100 | 1.06 | 0.13168 | 0.1721 | 33.44 | 19.74 | positive
polystyrene | *C(C*)c1ccccc1 | cyclohexane | C1CCCCC1 | 280000 | 4.83 | 0.0881 | 0.11522 | 0.1 | 24.5 | positive
polystyrene | *C(C*)c1ccccc1 | propionitrile | CCC#N | 22100 | 1.03 | 0.2242 | 0.275 | 4.29 | 63.92 | positive
polystyrene | *C(C*)c1ccccc1 | cyclohexane | C1CCCCC1 | 200000 | 1.06 | 0.06704 | 0.0883 | 0.1 | 224.03 | negative
polystyrene | *C(C*)c1ccccc1 | nitroethane | CC[N+](=O)[O-] | 90100 | 1.04 | 0.139 | 0.139 | 0.44 | 42.85 | positive
polystyrene | *C(C*)c1ccccc1 | cyclohexane | C1CCCCC1 | 189000 | 1.02 | 0.1705 |  | 0.1 | 21.7 | positive
polystyrene | *C(C*)c1ccccc1 | methylcyclohexane | CC1CCCCC1 | 37900 | 1.01 | 0.08519 | 0.1132 | 0.1 | 37.02 | positive
polystyrene | *C(C*)c1ccccc1 | propionitrile | CCC#N | 22100 | 1.03 | 0.1768 | 0.2199 | 1.24 | 146.51 | negative
polystyrene | *C(C*)c1ccccc1 | nitroethane | CC[N+](=O)[O-] | 30740 | 1.06 | 0.1388 | 0.1388 | 4.93 | 23.5 | positive
polystyrene | *C(C*)c1ccccc1 | cyclohexane | C1CCCCC1 | 346000 | 1.65 | 0.16224 | 0.207 | 0.1 | 25 | positive
polystyrene | *C(C*)c1ccccc1 | propionitrile | CCC#N | 22100 | 1.03 | 0.15154 | 0.1899 | 2.83 | 163.74 | negative
polystyrene | *C(C*)c1ccccc1 | cyclohexane | C1CCCCC1 | 239000 | 2.78 | 0.0502 |  | 0.1 | 26.6 | positive
polystyrene | *C(C*)c1ccccc1 | 1,1,1,3,3,3-hexadeutero-2-propanone | [2H]C([2H])([2H])C(=O)C([2H])([2H])[2H] | 7800 | 1.18 | 0.06053 | 0.072 | 0.1 | 4.48 | positive
polystyrene | *C(C*)c1ccccc1 | methylcyclohexane | CC1CCCCC1 | 10200 | 1.06 | 0.3068 |  | 0.1 | 11.65 | positive
polystyrene | *C(C*)c1ccccc1 | cyclohexane | C1CCCCC1 | 335500 | 1.69 | 0.04368 | 0.058 | 0.1 | 25.06 | positive
polystyrene | *C(C*)c1ccccc1 | propionitrile | CCC#N | 25000 | 1.06 | 0.24359 | 0.2971 | 0.64 | 123.8 | negative
polystyrene | *C(C*)c1ccccc1 | methylcyclohexane | CC1CCCCC1 | 16100 | 1.06 | 0.13168 | 0.1721 | 51.78 | 19.53 | positive
polystyrene | *C(C*)c1ccccc1 | cyclohexane | C1CCCCC1 | 103000 | 1.01 | 0.0023 |  | 0.1 | 14 | positive
polystyrene | *C(C*)c1ccccc1 | 2-propanone | CC(=O)C | 7800 | 1.19 | 0.05913 | 0.077 | 0.1 | -24.75 | positive
polystyrene | *C(C*)c1ccccc1 | cyclohexane | C1CCCCC1 | 423300 | 1.24 | 0.02153 | 0.0288 | 0.1 | 24.73 | positive
polystyrene | *C(C*)c1ccccc1 | cyclohexane | C1CCCCC1 | 171300 | 1.96 | 0.057 |  | 0.1 | 25.71 | positive
polystyrene | *C(C*)c1ccccc1 | 3-methylpentane | CCC(C)CC | 1240 | 1.07 | 0.15808 | 0.23 | 0.1 | 4.05 | positive
polystyrene | *C(C*)c1ccccc1 | propionitrile | CCC#N | 25000 | 1.06 | 0.1432 | 0.1799 | 3.39 | 139.5 | negative
polystyrene | *C(C*)c1ccccc1 | 2-propanone | CC(=O)C | 16600 | 1.05 | 0.1419 | 0.18 | 9.7 | 157.35 | negative
polystyrene | *C(C*)c1ccccc1 | diisodecyl phthalate | CC(C)CCCCCCCOC(=O)c1ccccc1C(=O)OCCCCCCCC(C)C | 235000 | 2.1 | 0.23488 | 0.25 | 0.1 | 49.85 | positive
polystyrene | *C(C*)c1ccccc1 | cyclohexane | C1CCCCC1 | 280000 | 4.83 | 0.02839 | 0.03789 | 0.1 | 20.99 | positive
polystyrene | *C(C*)c1ccccc1 | cyclohexane | C1CCCCC1 | 280000 | 4.83 | 0.11943 | 0.15455 | 0.1 | 25.29 | positive
polystyrene | *C(C*)c1ccccc1 | propionitrile | CCC#N | 22100 | 1.03 | 0.07007 | 0.09 | 1.45 | 155.22 | negative
polystyrene | *C(C*)c1ccccc1 | nitroethane-d5 | [2H]C([2H])([2H])C([2H])([2H])[N+](=O)[O-] | 90100 | 1.04 | 0.2291 | 0.2291 | 2.21 | 63.96 | positive
polystyrene | *C(C*)c1ccccc1 | methylcyclohexane | CC1CCCCC1 | 250000 | 3.91 | 0.07275 | 0.0971 | 7.7 | 53.15 | positive
polystyrene | *C(C*)c1ccccc1 | dodecadeuterocyclohexane | [2H]C1([2H])C([2H])([2H])C([2H])([2H])C([2H])([2H])C([2H])([2H])C1([2H])[2H] | 400000 | 1.06 | 0.065 |  | 0.1 | 30.08 | positive
polystyrene | *C(C*)c1ccccc1 | cyclohexane | C1CCCCC1 | 280000 | 4.83 | 0.04945 | 0.06553 | 0.1 | 22.47 | positive
polystyrene | *C(C*)c1ccccc1 | propionitrile | CCC#N | 22100 | 1.03 | 0.20245 | 0.2499 | 0.58 | 141.24 | negative
polystyrene | *C(C*)c1ccccc1 | methylcyclohexane | CC1CCCCC1 | 200000 | 1.06 | 0.05719 | 0.07677 | 0.1 | 226.73 | negative
polystyrene | *C(C*)c1ccccc1 | cyclohexane | C1CCCCC1 | 600000 | 1.1 | 0.03766 | 0.0501 | 0.1 | 28.22 | positive
polystyrene | *C(C*)c1ccccc1 | methylcyclohexane | CC1CCCCC1 | 16100 | 1.06 | 0.15784 | 0.2044 | 86 | 20.36 | positive
polystyrene | *C(C*)c1ccccc1 | methylcyclohexane | CC1CCCCC1 | 16100 | 1.06 | 0.23404 | 0.2952 | 61.78 | 18.38 | positive
polystyrene | *C(C*)c1ccccc1 | propionitrile | CCC#N | 22000 | 1.03 | 0.16084 | 0.201 | 1.39 | 79.95 | positive
polystyrene | *C(C*)c1ccccc1 | methylcyclohexane | CC1CCCCC1 | 17500 | 1.06 | 0.14197 | 0.18487 | 10 | 22.78 | positive
polystyrene | *C(C*)c1ccccc1 | methylcyclohexane | CC1CCCCC1 | 405000 | 2.83 | 0.0049 | 0.0067 | 10.83 | 51.89 | positive
polystyrene | *C(C*)c1ccccc1 | methylcyclohexane | CC1CCCCC1 | 405000 | 2.83 | 0.14369 | 0.187 | 7.1 | 51.63 | positive
polystyrene | *C(C*)c1ccccc1 | trans-decahydronaphthalene | C1CCC2CCCCC2C1 | 270000 | 2 | 0.042 |  | 0.1 | 5.85 | positive
polystyrene | *C(C*)c1ccccc1 | propionitrile | CCC#N | 22100 | 1.03 | 0.10221 | 0.13 | 2.9 | 70.95 | positive
polystyrene | *C(C*)c1ccccc1 | methylcyclohexane | CC1CCCCC1 | 250000 | 3.91 | 0.04812 | 0.0648 | 2 | 56.94 | positive
polystyrene | *C(C*)c1ccccc1 | methylcyclohexane | CC1CCCCC1 | 17200 | 1.06 | 0.2199 |  | 0.1 | 23.48 | positive
polystyrene | *C(C*)c1ccccc1 | trans-decahydronaphthalene | C1CCC2CCCCC2C1 | 90000 | 1.04 | 0.08396 | 0.0996 | 0.1 | 8.1 | positive
polystyrene | *C(C*)c1ccccc1 | methylcyclohexane | CC1CCCCC1 | 405000 | 2.83 | 0.05069 | 0.0682 | 47.85 | 45.25 | positive
polystyrene | *C(C*)c1ccccc1 | cyclohexane | C1CCCCC1 | 346000 | 1.65 | 0.01192 | 0.016 | 0.1 | 23 | positive
polystyrene | *C(C*)c1ccccc1 | methylcyclohexane | CC1CCCCC1 | 405000 | 2.83 | 0.09048 | 0.12 | 3.83 | 55.2 | positive
polystyrene | *C(C*)c1ccccc1 | methylcyclohexane | CC1CCCCC1 | 16100 | 1.06 | 0.23404 | 0.2952 | 6.57 | 20.55 | positive
polystyrene | *C(C*)c1ccccc1 | methylcyclohexane | CC1CCCCC1 | 405000 | 2.83 | 0.03563 | 0.0482 | 12.62 | 53.83 | positive
polystyrene | *C(C*)c1ccccc1 | methyl acetate | COC(=O)C | 190000 | 1.04 | 0.0469 | 0.0528 | 0.1 | 27.18 | positive
polystyrene | *C(C*)c1ccccc1 | propionitrile | CCC#N | 22100 | 1.03 | 0.20245 | 0.2499 | 2.68 | 70.66 | positive
polystyrene | *C(C*)c1ccccc1 | cyclohexane | C1CCCCC1 | 25000 | 1.06 | 0.058 |  | 0.1 | 6.45 | positive
polystyrene | *C(C*)c1ccccc1 | methylcyclohexane | CC1CCCCC1 | 34900 | 1.06 | 0.1772 |  | 0.1 | 35.69 | positive
polystyrene | *C(C*)c1ccccc1 | methylcyclohexane | CC1CCCCC1 | 16100 | 1.06 | 0.23404 | 0.2952 | 12.75 | 19.78 | positive
polystyrene | *C(C*)c1ccccc1 | trans-decahydronaphthalene | C1CCC2CCCCC2C1 | 270000 | 2 | 0.216 |  | 0.1 | -0.15 | positive
polystyrene | *C(C*)c1ccccc1 | cyclohexane | C1CCCCC1 | 670000 | 1.1 | 0.05582 | 0.0738 | 0.1 | 28.01 | positive
polystyrene | *C(C*)c1ccccc1 | methylcyclohexane | CC1CCCCC1 | 17500 | 1.06 | 0.21249 | 0.27 | 9.85 | 22.54 | positive
polystyrene | *C(C*)c1ccccc1 | nitroethane-d5 | [2H]C([2H])([2H])C([2H])([2H])[N+](=O)[O-] | 90100 | 1.04 | 0.1326 | 0.1326 | 2.45 | 66.8 | positive
polystyrene | *C(C*)c1ccccc1 | methylcyclohexane | CC1CCCCC1 | 17500 | 1.06 | 0.07016 | 0.09374 | 70 | 20.26 | positive
polystyrene | *C(C*)c1ccccc1 | cyclopentane | C1CCCC1 | 354000 | 1.02 | 0.01427 | 0.02 | 0.1 | 164.9 | negative
polystyrene | *C(C*)c1ccccc1 | propionitrile | CCC#N | 8000 | 1.09 | 0.29918 | 0.3591 | 4.44 | -4.92 | positive
polystyrene | *C(C*)c1ccccc1 | methylcyclohexane | CC1CCCCC1 | 16100 | 1.06 | 0.2304 |  | 0.1 | 22.66 | positive
polystyrene | *C(C*)c1ccccc1 | tert-butyl acetate | CC(=O)OC(C)(C)C | 100000 | 1.06 | 0.08485 | 0.101 | 0.1 | 148.9 | negative
polystyrene | *C(C*)c1ccccc1 | propionitrile | CCC#N | 22000 | 1.03 | 0.08125 | 0.104 | 2.6 | 73.5 | positive
polystyrene | *C(C*)c1ccccc1 | methylcyclohexane | CC1CCCCC1 | 405000 | 2.83 | 0.14369 | 0.187 | 6.02 | 51.99 | positive
polystyrene | *C(C*)c1ccccc1 | propionitrile | CCC#N | 8000 | 1.09 | 0.15162 | 0.19 | 4.14 | -4.21 | positive
polystyrene | *C(C*)c1ccccc1 | cyclohexane | C1CCCCC1 | 335500 | 1.69 | 0.02908 | 0.0388 | 0.1 | 25.15 | positive
polystyrene | *C(C*)c1ccccc1 | 2-propanone | CC(=O)C | 13500 | 1.06 | 0.07882 | 0.102 | 0.65 | 9.27 | positive
polystyrene | *C(C*)c1ccccc1 | trans-decahydronaphthalene | C1CCC2CCCCC2C1 | 90000 | 1.04 | 0.0332 | 0.0398 | 0.1 | 7.6 | positive
polystyrene | *C(C*)c1ccccc1 | cyclohexane | C1CCCCC1 | 123000 | 1.06 | 0.105 |  | 0.1 | 21.45 | positive
polystyrene | *C(C*)c1ccccc1 | 1,1,1,3,3,3-hexadeutero-2-propanone | [2H]C([2H])([2H])C(=O)C([2H])([2H])[2H] | 13500 | 1.06 | 0.13921 | 0.163 | 1.09 | 67.95 | positive
polystyrene | *C(C*)c1ccccc1 | methylcyclohexane | CC1CCCCC1 | 17500 | 1.06 | 0.21546 | 0.2735 | 40 | 20.48 | positive
polystyrene | *C(C*)c1ccccc1 | butyl acetate | CCCCOC(=O)C | 233000 | 1.06 | 0.08906 | 0.105 | 0.1 | 221.8 | negative
polystyrene | *C(C*)c1ccccc1 | methylcyclohexane | CC1CCCCC1 | 405000 | 2.83 | 0.14369 | 0.187 | 1.32 | 54.18 | positive
polystyrene | *C(C*)c1ccccc1 | cyclohexane | C1CCCCC1 | 346000 | 1.65 | 0.1425 | 0.183 | 0.1 | 26 | positive
polystyrene | *C(C*)c1ccccc1 | cyclohexane | C1CCCCC1 | 527000 | 1.08 | 0.04828 | 0.064 | 0.1 | 28.05 | positive
polystyrene | *C(C*)c1ccccc1 | cyclopentane | C1CCCC1 | 791000 | 1.01 | 0.04193 | 0.0581 | 0.1 | 160.9 | negative
polystyrene | *C(C*)c1ccccc1 | nitroethane | CC[N+](=O)[O-] | 129200 | 1.03 | 0.0929 | 0.0929 | 3.92 | 48.78 | positive
polystyrene | *C(C*)c1ccccc1 | 2-propanone | CC(=O)C | 13500 | 1.06 | 0.12794 | 0.163 | 1.12 | 12.12 | positive
polystyrene | *C(C*)c1ccccc1 | hexyl acetate | CCCCCCOC(=O)C | 600000 | 1.1 | 0.09244 | 0.1088 | 0.1 | 266.1 | negative
polystyrene | *C(C*)c1ccccc1 | cyclohexane | C1CCCCC1 | 1560000 | 1.03 | 0.0009 |  | 0.1 | 23.74 | positive
polystyrene | *C(C*)c1ccccc1 | pentyl acetate | CCCCCOC(=O)C | 600000 | 1.1 | 0.00836 | 0.01 | 0.1 | 244.1 | negative
polystyrene | *C(C*)c1ccccc1 | cyclohexane | C1CCCCC1 | 239000 | 2.78 | 0.0542 |  | 0.1 | 26.19 | positive
polystyrene | *C(C*)c1ccccc1 | nitroethane | CC[N+](=O)[O-] | 13500 | 1.06 | 0.2867 | 0.2867 | 2.41 | 4.62 | positive
polystyrene | *C(C*)c1ccccc1 | cyclohexane | C1CCCCC1 | 200000 | 1.02 | 0.0803 |  | 0.1 | 23.83 | positive
polystyrene | *C(C*)c1ccccc1 | 1,1,1,3,3,3-hexadeutero-2-propanone | [2H]C([2H])([2H])C(=O)C([2H])([2H])[2H] | 13500 | 1.06 | 0.13921 | 0.163 | 0.59 | 74.54 | positive
polystyrene | *C(C*)c1ccccc1 | propionitrile | CCC#N | 22100 | 1.03 | 0.20245 | 0.2499 | 1.86 | 154.99 | negative
polystyrene | *C(C*)c1ccccc1 | methylcyclopentane | CC1CCCC1 | 25000 | 1.06 | 0.11012 | 0.148 | 0.19 | 30.31 | positive
polystyrene | *C(C*)c1ccccc1 | methylcyclohexane | CC1CCCCC1 | 405000 | 2.83 | 0.0132 | 0.018 | 42.65 | 44.49 | positive
polystyrene | *C(C*)c1ccccc1 | propionitrile | CCC#N | 22100 | 1.03 | 0.15154 | 0.1899 | 4.96 | 63.85 | positive
polystyrene | *C(C*)c1ccccc1 | propionitrile | CCC#N | 8000 | 1.09 | 0.21117 | 0.26 | 3.87 | -3.2 | positive
polystyrene | *C(C*)c1ccccc1 | propionitrile | CCC#N | 13500 | 1.06 | 0.18164 | 0.2256 | 1.67 | 35.12 | positive
polystyrene | *C(C*)c1ccccc1 | cyclohexane | C1CCCCC1 | 1560000 | 1.03 | 0.0532 |  | 0.1 | 30.38 | positive
polystyrene | *C(C*)c1ccccc1 | methylcyclohexane | CC1CCCCC1 | 2700000 | 1.1 | 0.04254 | 0.0574 | 0.1 | 66.3 | positive
polystyrene | *C(C*)c1ccccc1 | pentyl acetate | CCCCCOC(=O)C | 1971000 | 1.26 | 0.00083 | 0.001 | 0.1 | 239.5 | negative
polystyrene | *C(C*)c1ccccc1 | methylcyclohexane | CC1CCCCC1 | 405000 | 2.83 | 0.01836 | 0.025 | 4.53 | 55.87 | positive
polystyrene | *C(C*)c1ccccc1 | cyclopentane | C1CCCC1 | 1300000 | 1.05 | 0.04642 | 0.06421 | 0.1 | 13.8 | positive
polystyrene | *C(C*)c1ccccc1 | ethyl acetate | CCOC(=O)C | 100000 | 1.06 | 0.00602 | 0.007 | 0.1 | 173.2 | negative
polystyrene | *C(C*)c1ccccc1 | ethyl acetate | CCOC(=O)C | 233000 | 1.06 | 0.00602 | 0.007 | 0.1 | 158.5 | negative
polystyrene | *C(C*)c1ccccc1 | methylcyclohexane | CC1CCCCC1 | 29000 | 1.06 | 0.14126 | 0.184 | 0.1 | 32.95 | positive
polystyrene | *C(C*)c1ccccc1 | cyclohexane | C1CCCCC1 | 200000 | 1.02 | 0.1412 |  | 0.1 | 23.05 | positive
polystyrene | *C(C*)c1ccccc1 | acetaldehyde | CC=O | 4140 | 1.03 | 0.07507 | 0.0985 | 3.65 | 52.97 | positive
polystyrene | *C(C*)c1ccccc1 | nitroethane | CC[N+](=O)[O-] | 30740 | 1.06 | 0.0622 | 0.0622 | 4.47 | 21.8 | positive
polystyrene | *C(C*)c1ccccc1 | dodecadeuterocyclohexane | [2H]C1([2H])C([2H])([2H])C([2H])([2H])C([2H])([2H])C([2H])([2H])C1([2H])[2H] | 400000 | 1.06 | 0.083 |  | 0.1 | 29.84 | positive
polystyrene | *C(C*)c1ccccc1 | propionitrile | CCC#N | 22100 | 1.03 | 0.12673 | 0.16 | 0.6 | 84.84 | positive
polystyrene | *C(C*)c1ccccc1 | nitroethane | CC[N+](=O)[O-] | 30740 | 1.06 | 0.1503 | 0.1503 | 0.05 | 24.39 | positive
polystyrene | *C(C*)c1ccccc1 | dodecadeuterocyclohexane | [2H]C1([2H])C([2H])([2H])C([2H])([2H])C([2H])([2H])C([2H])([2H])C1([2H])[2H] | 400000 | 1.06 | 0.073 |  | 0.1 | 29.99 | positive
polystyrene | *C(C*)c1ccccc1 | 1,1,1,3,3,3-hexadeutero-2-propanone | [2H]C([2H])([2H])C(=O)C([2H])([2H])[2H] | 7800 | 1.18 | 0.15419 | 0.18 | 0.1 | 13.69 | positive
polystyrene | *C(C*)c1ccccc1 | methylcyclohexane | CC1CCCCC1 | 405000 | 2.83 | 0.00805 | 0.011 | 3.53 | 55.62 | positive
polystyrene | *C(C*)c1ccccc1 | cyclohexane | C1CCCCC1 | 200000 | 1.02 | 0.0165 |  | 0.1 | 22.82 | positive
polystyrene | *C(C*)c1ccccc1 | methylcyclohexane | CC1CCCCC1 | 16100 | 1.06 | 0.09728 | 0.1287 | 0.1 | 23.17 | positive
polystyrene | *C(C*)c1ccccc1 | cyclohexane | C1CCCCC1 | 1560000 | 1.03 | 0.1103 |  | 0.1 | 28.62 | positive
polystyrene | *C(C*)c1ccccc1 | nitroethane | CC[N+](=O)[O-] | 13500 | 1.06 | 0.1611 | 0.1611 | 5.24 | 6.04 | positive
polystyrene | *C(C*)c1ccccc1 | acetaldehyde | CC=O | 4140 | 1.03 | 0.04244 | 0.0563 | 3.41 | 153.08 | negative
polystyrene | *C(C*)c1ccccc1 | nitroethane | CC[N+](=O)[O-] | 90100 | 1.04 | 0.139 | 0.139 | 2.47 | 42.29 | positive
polystyrene | *C(C*)c1ccccc1 | acetaldehyde | CC=O | 4140 | 1.03 | 0.13458 | 0.1731 | 0.67 | 43.91 | positive
polystyrene | *C(C*)c1ccccc1 | dodecadeuterocyclohexane | [2H]C1([2H])C([2H])([2H])C([2H])([2H])C([2H])([2H])C([2H])([2H])C1([2H])[2H] | 123000 | 1.06 | 0.043 |  | 0.1 | 24.48 | positive
polystyrene | *C(C*)c1ccccc1 | cyclohexane | C1CCCCC1 | 2000000 | 1.3 | 0.011 |  | 0.1 | 29.61 | positive
polystyrene | *C(C*)c1ccccc1 | hexyl acetate | CCCCCCOC(=O)C | 600000 | 1.1 | 0.00836 | 0.01 | 0.1 | 270.9 | negative
polystyrene | *C(C*)c1ccccc1 | cyclohexane | C1CCCCC1 | 670000 | 1.1 | 0.02787 | 0.0372 | 0.1 | 28.09 | positive
polystyrene | *C(C*)c1ccccc1 | propionitrile | CCC#N | 25000 | 1.06 | 0.199 | 0.2459 | 4.65 | 164.03 | negative
polystyrene | *C(C*)c1ccccc1 | diisodecyl phthalate | CC(C)CCCCCCCOC(=O)c1ccccc1C(=O)OCCCCCCCC(C)C | 235000 | 2.1 | 0.09283 | 0.1 | 0.1 | 56.75 | positive
polystyrene | *C(C*)c1ccccc1 | methylcyclohexane | CC1CCCCC1 | 17200 | 1.06 | 0.1293 |  | 0.1 | 23.53 | positive
polystyrene | *C(C*)c1ccccc1 | cyclohexane | C1CCCCC1 | 346000 | 1.65 | 0.01867 | 0.025 | 0.1 | 27.9 | positive
polystyrene | *C(C*)c1ccccc1 | methylcyclohexane | CC1CCCCC1 | 16100 | 1.06 | 0.19234 | 0.2461 | 53.84 | 19.05 | positive
polystyrene | *C(C*)c1ccccc1 | propionitrile | CCC#N | 13500 | 1.06 | 0.12673 | 0.16 | 1.9 | 35.36 | positive
polystyrene | *C(C*)c1ccccc1 | cyclohexane | C1CCCCC1 | 90000 | 1.04 | 0.09916 | 0.1292 | 0.1 | 19.76 | positive
polystyrene | *C(C*)c1ccccc1 | cyclohexane | C1CCCCC1 | 346000 | 1.65 | 0.03834 | 0.051 | 0.1 | 26.8 | positive
polystyrene | *C(C*)c1ccccc1 | methylcyclohexane | CC1CCCCC1 | 17500 | 1.06 | 0.16581 | 0.21412 | 80 | 21.21 | positive
polystyrene | *C(C*)c1ccccc1 | cyclohexane | C1CCCCC1 | 280000 | 4.83 | 0.10014 | 0.13043 | 0.1 | 24.18 | positive
polystyrene | *C(C*)c1ccccc1 | methylcyclohexane | CC1CCCCC1 | 31600 | 1.09 | 0.03653 | 0.0494 | 3.05 | 27.63 | positive
polystyrene | *C(C*)c1ccccc1 | cyclohexane | C1CCCCC1 | 200000 | 1.02 | 0.0603 |  | 0.1 | 23.84 | positive
polystyrene | *C(C*)c1ccccc1 | propionitrile | CCC#N | 8000 | 1.09 | 0.19394 | 0.24 | 4.9 | -4.27 | positive
polystyrene | *C(C*)c1ccccc1 | methylcyclohexane | CC1CCCCC1 | 31600 | 1.09 | 0.2069 | 0.2634 | 5.05 | 30.75 | positive
polystyrene | *C(C*)c1ccccc1 | acetaldehyde | CC=O | 4140 | 1.03 | 0.1094 | 0.1419 | 3.87 | 9.02 | positive
polystyrene | *C(C*)c1ccccc1 | propionitrile | CCC#N | 22100 | 1.03 | 0.04638 | 0.06 | 3.43 | 181.26 | negative
polystyrene | *C(C*)c1ccccc1 | cyclohexane | C1CCCCC1 | 1560000 | 1.03 | 0.0172 |  | 0.1 | 30.42 | positive
polystyrene | *C(C*)c1ccccc1 | methylcyclopentane | CC1CCCC1 | 25000 | 1.06 | 0.11713 | 0.157 | 2.32 | 29.45 | positive
polystyrene | *C(C*)c1ccccc1 | cyclohexane | C1CCCCC1 | 2700000 | 1.1 | 0.01747 | 0.0234 | 0.1 | 30.91 | positive
polystyrene | *C(C*)c1ccccc1 | dodecadeuterocyclohexane | [2H]C1([2H])C([2H])([2H])C([2H])([2H])C([2H])([2H])C([2H])([2H])C1([2H])[2H] | 25000 | 1.06 | 0.149 |  | 0.1 | 10.31 | positive
polystyrene | *C(C*)c1ccccc1 | methylcyclohexane | CC1CCCCC1 | 10200 | 1.06 | 0.1009 |  | 0.1 | 11.65 | positive
polystyrene | *C(C*)c1ccccc1 | methylcyclohexane | CC1CCCCC1 | 34900 | 1.06 | 0.09767 | 0.1292 | 9.9 | 33.18 | positive
polystyrene | *C(C*)c1ccccc1 | methylcyclohexane | CC1CCCCC1 | 46400 | 1.06 | 0.0167 |  | 0.1 | 34.45 | positive
polystyrene | *C(C*)c1ccccc1 | acetaldehyde | CC=O | 4140 | 1.03 | 0.13458 | 0.1731 | 0.6 | 43.91 | positive
polystyrene | *C(C*)c1ccccc1 | cyclopentane | C1CCCC1 | 184000 | 1.07 | 0.16716 | 0.2205 | 0.1 | 3.6 | positive
polystyrene | *C(C*)c1ccccc1 | dodecadeuterocyclohexane | [2H]C1([2H])C([2H])([2H])C([2H])([2H])C([2H])([2H])C([2H])([2H])C1([2H])[2H] | 25000 | 1.06 | 0.036 |  | 0.1 | 8.61 | positive
polystyrene | *C(C*)c1ccccc1 | methylcyclohexane | CC1CCCCC1 | 405000 | 2.83 | 0.09048 | 0.12 | 9.36 | 52.83 | positive
polystyrene | *C(C*)c1ccccc1 | nitroethane | CC[N+](=O)[O-] | 30740 | 1.06 | 0.1977 | 0.1977 | 1.57 | 23.64 | positive
polystyrene | *C(C*)c1ccccc1 | propionitrile | CCC#N | 8000 | 1.09 | 0.10221 | 0.13 | 0.92 | -4.21 | positive
polystyrene | *C(C*)c1ccccc1 | acetaldehyde | CC=O | 4140 | 1.03 | 0.12638 | 0.163 | 4.88 | 116.47 | negative
polystyrene | *C(C*)c1ccccc1 | acetaldehyde | CC=O | 4140 | 1.03 | 0.12638 | 0.163 | 0.87 | 46.47 | positive
polystyrene | *C(C*)c1ccccc1 | cyclohexane | C1CCCCC1 | 20400 | 1.06 | 0.00744 | 0.01 | 0.1 | 4 | positive
polystyrene | *C(C*)c1ccccc1 | cyclopentane | C1CCCC1 | 171900 | 1.03 | 0.06445 | 0.0885 | 0.1 | 169.1 | negative
polystyrene | *C(C*)c1ccccc1 | propionitrile | CCC#N | 8000 | 1.09 | 0.22857 | 0.28 | 0.92 | -0.69 | positive
polystyrene | *C(C*)c1ccccc1 | cyclohexane | C1CCCCC1 | 200000 | 1.02 | 0.0528 |  | 0.1 | 23.82 | positive
polystyrene | *C(C*)c1ccccc1 | cyclohexane | C1CCCCC1 | 2000000 | 1.3 | 0.004 |  | 0.1 | 29.18 | positive
polystyrene | *C(C*)c1ccccc1 | acetaldehyde | CC=O | 4140 | 1.03 | 0.13458 | 0.1731 | 1.61 | 39.87 | positive
polystyrene | *C(C*)c1ccccc1 | cyclohexane | C1CCCCC1 | 423300 | 1.24 | 0.00884 | 0.01188 | 0.1 | 25.28 | positive
polystyrene | *C(C*)c1ccccc1 | methylcyclohexane | CC1CCCCC1 | 405000 | 2.83 | 0.09048 | 0.12 | 2.43 | 55.99 | positive
polystyrene | *C(C*)c1ccccc1 | methylcyclohexane | CC1CCCCC1 | 34900 | 1.06 | 0.1293 |  | 0.1 | 35.85 | positive
polystyrene | *C(C*)c1ccccc1 | cyclohexane | C1CCCCC1 | 400000 | 1.06 | 0.044 |  | 0.1 | 26.18 | positive
polystyrene | *C(C*)c1ccccc1 | cyclohexane | C1CCCCC1 | 1560000 | 1.03 | 0.0181 |  | 0.1 | 30.44 | positive
polystyrene | *C(C*)c1ccccc1 | nitroethane | CC[N+](=O)[O-] | 13500 | 1.06 | 0.2242 | 0.2242 | 4.05 | 5.9 | positive
polystyrene | *C(C*)c1ccccc1 | methyl acetate | COC(=O)C | 190000 | 1.04 | 0.03976 | 0.0448 | 0.1 | 27.27 | positive
polystyrene | *C(C*)c1ccccc1 | nitroethane | CC[N+](=O)[O-] | 13500 | 1.06 | 0.3145 | 0.3145 | 3.71 | 4.12 | positive
polystyrene | *C(C*)c1ccccc1 | cyclohexane | C1CCCCC1 | 280000 | 4.83 | 0.03664 | 0.04876 | 0.1 | 26.87 | positive
polystyrene | *C(C*)c1ccccc1 | cyclohexane | C1CCCCC1 | 20400 | 1.06 | 0.05212 | 0.069 | 0.1 | 6 | positive
polystyrene | *C(C*)c1ccccc1 | cyclohexane | C1CCCCC1 | 100000 | 1.06 | 0.07772 | 0.102 | 0.1 | 229 | negative
polystyrene | *C(C*)c1ccccc1 | nitroethane | CC[N+](=O)[O-] | 13500 | 1.06 | 0.1801 | 0.1801 | 3.21 | 6.15 | positive
polystyrene | *C(C*)c1ccccc1 | methylcyclohexane | CC1CCCCC1 | 16100 | 1.06 | 0.09728 | 0.1287 | 15.3 | 20.95 | positive
polystyrene | *C(C*)c1ccccc1 | bisphenol-A diglycidyl ether | CC(C)(c1ccc(OCC2CO2)cc1)c3ccc(OCC4CO4)cc3 | 86700 | 1.04 | 0.2708 |  | 0.1 | 63.88 | positive
polystyrene | *C(C*)c1ccccc1 | cyclohexane | C1CCCCC1 | 190000 | 1.04 | 0.0459 | 0.0609 | 0.1 | 23.95 | positive
polystyrene | *C(C*)c1ccccc1 | propionitrile | CCC#N | 25000 | 1.06 | 0.24359 | 0.2971 | 3.11 | 156.59 | negative
polystyrene | *C(C*)c1ccccc1 | methylcyclohexane | CC1CCCCC1 | 18700 | 1.06 | 0.0936 |  | 0.1 | 22.92 | positive
polystyrene | *C(C*)c1ccccc1 | cyclohexane | C1CCCCC1 | 423300 | 1.24 | 0.01694 | 0.0227 | 0.1 | 24.29 | positive
polystyrene | *C(C*)c1ccccc1 | methylcyclohexane | CC1CCCCC1 | 719000 | 1.06 | 0.0406 |  | 0.1 | 61.67 | positive
polystyrene | *C(C*)c1ccccc1 | cyclohexane | C1CCCCC1 | 239000 | 2.78 | 0.0749 |  | 0.1 | 26.1 | positive
polystyrene | *C(C*)c1ccccc1 | propionitrile | CCC#N | 22000 | 1.03 | 0.08125 | 0.104 | 1.37 | 78.5 | positive
polystyrene | *C(C*)c1ccccc1 | methylcyclohexane | CC1CCCCC1 | 719000 | 1.06 | 0.0026 |  | 0.1 | 58.44 | positive
polystyrene | *C(C*)c1ccccc1 | cyclohexane | C1CCCCC1 | 13200000 | 1.13 | 0.013 |  | 0.1 | 32.2 | positive
polystyrene | *C(C*)c1ccccc1 | acetaldehyde | CC=O | 4140 | 1.03 | 0.13206 | 0.17 | 4.29 | 33 | positive
polystyrene | *C(C*)c1ccccc1 | methylcyclohexane | CC1CCCCC1 | 16100 | 1.06 | 0.19234 | 0.2461 | 78.16 | 19.59 | positive
polystyrene | *C(C*)c1ccccc1 | propionitrile | CCC#N | 8000 | 1.09 | 0.24615 | 0.3 | 2.08 | -2.13 | positive
polystyrene | *C(C*)c1ccccc1 | nitroethane | CC[N+](=O)[O-] | 30740 | 1.06 | 0.1393 | 0.1393 | 0.46 | 24.15 | positive
polystyrene | *C(C*)c1ccccc1 | cyclohexanol | OC1CCCCC1 | 849000 | 1.45 | 0.00758 | 0.0084 | 0.1 | 80.14 | positive
polystyrene | *C(C*)c1ccccc1 | bisphenol-A diglycidyl ether | CC(C)(c1ccc(OCC2CO2)cc1)c3ccc(OCC4CO4)cc3 | 228000 | 1.05 | 0.0554 |  | 0.1 | 76.25 | positive
polystyrene | *C(C*)c1ccccc1 | cyclohexane | C1CCCCC1 | 189000 | 1.02 | 0.0863 |  | 0.1 | 23.65 | positive
polystyrene | *C(C*)c1ccccc1 | cyclopentane | C1CCCC1 | 43000 | 1.01 | 0.12751 | 0.1708 | 0.1 | 181 | negative
polystyrene | *C(C*)c1ccccc1 | cyclohexane | C1CCCCC1 | 142100 | 1.09 | 0.08638 | 0.11303 | 0.1 | 20.27 | positive
polystyrene | *C(C*)c1ccccc1 | nitroethane | CC[N+](=O)[O-] | 129200 | 1.03 | 0.0355 | 0.0355 | 1.35 | 48.98 | positive
polystyrene | *C(C*)c1ccccc1 | nitroethane | CC[N+](=O)[O-] | 90100 | 1.04 | 0.1651 | 0.1651 | 2.9 | 41.6 | positive
polystyrene | *C(C*)c1ccccc1 | methylcyclohexane | CC1CCCCC1 | 17500 | 1.06 | 0.18626 | 0.23883 | 50 | 20.57 | positive
polystyrene | *C(C*)c1ccccc1 | methylcyclohexane | CC1CCCCC1 | 405000 | 2.83 | 0.0132 | 0.018 | 24.79 | 48.5 | positive
polystyrene | *C(C*)c1ccccc1 | cyclohexane | C1CCCCC1 | 1560000 | 1.03 | 0.0539 |  | 0.1 | 30.36 | positive
polystyrene | *C(C*)c1ccccc1 | propionitrile | CCC#N | 25000 | 1.06 | 0.1432 | 0.1799 | 4.9 | 92.84 | positive
polystyrene | *C(C*)c1ccccc1 | cyclohexane | C1CCCCC1 | 200000 | 1.02 | 0.0835 |  | 0.1 | 23.83 | positive
polystyrene | *C(C*)c1ccccc1 | trans-decahydronaphthalene | C1CCC2CCCCC2C1 | 90000 | 1.04 | 0.00406 | 0.0049 | 0.1 | 2.1 | positive
polystyrene | *C(C*)c1ccccc1 | nitroethane | CC[N+](=O)[O-] | 30740 | 1.06 | 0.1977 | 0.1977 | 5.29 | 23.1 | positive
polystyrene | *C(C*)c1ccccc1 | nitroethane | CC[N+](=O)[O-] | 30740 | 1.06 | 0.1388 | 0.1388 | 0.1 | 24.28 | positive
polystyrene | *C(C*)c1ccccc1 | cyclohexane | C1CCCCC1 | 200000 | 1.02 | 0.0615 |  | 0.1 | 23.84 | positive
polystyrene | *C(C*)c1ccccc1 | methylcyclohexane | CC1CCCCC1 | 17500 | 1.06 | 0.11406 | 0.15 | 21.01 | 21.59 | positive
polystyrene | *C(C*)c1ccccc1 | acetaldehyde | CC=O | 4140 | 1.03 | 0.13458 | 0.1731 | 2.21 | 37.97 | positive
polystyrene | *C(C*)c1ccccc1 | methylcyclohexane | CC1CCCCC1 | 405000 | 2.83 | 0.0049 | 0.0067 | 2.06 | 56.91 | positive
polystyrene | *C(C*)c1ccccc1 | cyclohexane | C1CCCCC1 | 400000 | 1.06 | 0.0204 | 0.0273 | 0.1 | 26.85 | positive
polystyrene | *C(C*)c1ccccc1 | cyclohexane | C1CCCCC1 | 280000 | 4.83 | 0.17062 | 0.21709 | 0.1 | 22.99 | positive
polystyrene | *C(C*)c1ccccc1 | nitroethane-d5 | [2H]C([2H])([2H])C([2H])([2H])[N+](=O)[O-] | 90100 | 1.04 | 0.0669 | 0.0669 | 1.34 | 67.09 | positive
polystyrene | *C(C*)c1ccccc1 | methylcyclohexane | CC1CCCCC1 | 10200 | 1.06 | 0.3348 |  | 0.1 | 10.87 | positive
polystyrene | *C(C*)c1ccccc1 | cyclohexane | C1CCCCC1 | 769500 | 1.28 | 0.08951 | 0.117 | 0.1 | 26.62 | positive
polystyrene | *C(C*)c1ccccc1 | cyclohexane | C1CCCCC1 | 346000 | 1.65 | 0.20677 | 0.26 | 0.1 | 23 | positive
polystyrene | *C(C*)c1ccccc1 | nitroethane | CC[N+](=O)[O-] | 90100 | 1.04 | 0.0519 | 0.0519 | 5.21 | 41.89 | positive
polystyrene | *C(C*)c1ccccc1 | 1,1,1,3,3,3-hexadeutero-2-propanone | [2H]C([2H])([2H])C(=O)C([2H])([2H])[2H] | 13500 | 1.06 | 0.17549 | 0.204 | 0.66 | 73.33 | positive
polystyrene | *C(C*)c1ccccc1 | cyclohexane | C1CCCCC1 | 200000 | 1.02 | 0.0374 |  | 0.1 | 23.69 | positive
polystyrene | *C(C*)c1ccccc1 | cyclohexane | C1CCCCC1 | 280000 | 4.83 | 0.04652 | 0.0617 | 0.1 | 23 | positive
polystyrene | *C(C*)c1ccccc1 | methylcyclohexane | CC1CCCCC1 | 17500 | 1.06 | 0.11796 | 0.15492 | 70 | 20.89 | positive
polystyrene | *C(C*)c1ccccc1 | dodecadeuterocyclohexane | [2H]C1([2H])C([2H])([2H])C([2H])([2H])C([2H])([2H])C([2H])([2H])C1([2H])[2H] | 400000 | 1.06 | 0.029 |  | 0.1 | 29.94 | positive
polystyrene | *C(C*)c1ccccc1 | methylcyclopentane | CC1CCCC1 | 106300 | 1.06 | 0.11557 | 0.155 | 2.45 | 52.04 | positive
polystyrene | *C(C*)c1ccccc1 | methylcyclohexane | CC1CCCCC1 | 10200 | 1.06 | 0.15197 | 0.1972 | 84.93 | 11.88 | positive
polystyrene | *C(C*)c1ccccc1 | methylcyclohexane | CC1CCCCC1 | 46400 | 1.06 | 0.0689 |  | 0.1 | 39.18 | positive
polystyrene | *C(C*)c1ccccc1 | trans-decahydronaphthalene | C1CCC2CCCCC2C1 | 233000 | 1.06 | 0.16689 | 0.1947 | 0.1 | 12.8 | positive
polystyrene | *C(C*)c1ccccc1 | nitroethane | CC[N+](=O)[O-] | 90100 | 1.04 | 0.0922 | 0.0922 | 4.98 | 42.29 | positive
polystyrene | *C(C*)c1ccccc1 | butyl acetate | CCCCOC(=O)C | 600000 | 1.1 | 0.00843 | 0.0101 | 0.1 | 221.4 | negative
polystyrene | *C(C*)c1ccccc1 | cyclohexane | C1CCCCC1 | 280000 | 4.83 | 0.02967 | 0.03958 | 0.1 | 23.92 | positive
polystyrene | *C(C*)c1ccccc1 | propionitrile | CCC#N | 22100 | 1.03 | 0.08414 | 0.1076 | 2.92 | 163.89 | negative
polystyrene | *C(C*)c1ccccc1 | propionitrile | CCC#N | 22100 | 1.03 | 0.15154 | 0.1899 | 1.61 | 77.66 | positive
polystyrene | *C(C*)c1ccccc1 | cyclohexane | C1CCCCC1 | 190000 | 1.04 | 0.01544 | 0.0207 | 0.1 | 22.45 | positive
polystyrene | *C(C*)c1ccccc1 | cyclohexane | C1CCCCC1 | 239000 | 2.78 | 0.0603 |  | 0.1 | 26.37 | positive
polystyrene | *C(C*)c1ccccc1 | 1,1,1,3,3,3-hexadeutero-2-propanone | [2H]C([2H])([2H])C(=O)C([2H])([2H])[2H] | 11500 | 1.07 | 0.15331 | 0.179 | 0.1 | 10.83 | positive
polystyrene | *C(C*)c1ccccc1 | cyclohexane | C1CCCCC1 | 97200 | 1.06 | 0.03964 | 0.0527 | 0.1 | 20.02 | positive
polystyrene | *C(C*)c1ccccc1 | methylcyclohexane | CC1CCCCC1 | 16100 | 1.06 | 0.2152 |  | 0.1 | 22.76 | positive
polystyrene | *C(C*)c1ccccc1 | nitroethane-d5 | [2H]C([2H])([2H])C([2H])([2H])[N+](=O)[O-] | 90100 | 1.04 | 0.0669 | 0.0669 | 4.6 | 65.81 | positive
polystyrene | *C(C*)c1ccccc1 | methylcyclohexane | CC1CCCCC1 | 10200 | 1.06 | 0.2906 |  | 0.1 | 11.97 | positive
polystyrene | *C(C*)c1ccccc1 | propionitrile | CCC#N | 8000 | 1.09 | 0.27287 | 0.33 | 3.75 | -4.67 | positive
polystyrene | *C(C*)c1ccccc1 | cyclohexane | C1CCCCC1 | 346000 | 1.65 | 0.00759 | 0.0102 | 0.1 | 21 | positive
polystyrene | *C(C*)c1ccccc1 | 2-methylpentane | CCCC(C)C | 1240 | 1.07 | 0.15707 | 0.23 | 0.1 | 11.45 | positive
polystyrene | *C(C*)c1ccccc1 | 2,3-dimethylbutane | CC(C)C(C)C | 1240 | 1.07 | 0.07229 | 0.11 | 0.1 | 11.25 | positive
polystyrene | *C(C*)c1ccccc1 | cyclohexane | C1CCCCC1 | 171300 | 1.96 | 0.0362 |  | 0.1 | 26.47 | positive
polystyrene | *C(C*)c1ccccc1 | cyclohexane | C1CCCCC1 | 101400 | 1.09 | 0.08164 | 0.107 | 4.8 | 240.41 | negative
polystyrene | *C(C*)c1ccccc1 | cyclohexane | C1CCCCC1 | 189000 | 1.02 | 0.0456 |  | 0.1 | 23.64 | positive
polystyrene | *C(C*)c1ccccc1 | methylcyclohexane | CC1CCCCC1 | 405000 | 2.83 | 0.01836 | 0.025 | 25.34 | 48.53 | positive
polystyrene | *C(C*)c1ccccc1 | propionitrile | CCC#N | 22000 | 1.03 | 0.16084 | 0.201 | 1.8 | 77.5 | positive
polystyrene | *C(C*)c1ccccc1 | methylcyclohexane | CC1CCCCC1 | 16100 | 1.06 | 0.23404 | 0.2952 | 45.5 | 18.25 | positive
polystyrene | *C(C*)c1ccccc1 | 1,1,1,3,3,3-hexadeutero-2-propanone | [2H]C([2H])([2H])C(=O)C([2H])([2H])[2H] | 13500 | 1.06 | 0.10432 | 0.123 | 1.78 | 91.47 | negative
polystyrene | *C(C*)c1ccccc1 | cyclohexane | C1CCCCC1 | 286000 | 2.2 | 0.01447 | 0.0194 | 0.1 | 25.8 | positive
polystyrene | *C(C*)c1ccccc1 | cyclohexane | C1CCCCC1 | 41000 | 5.12 | 0.1639 | 0.209 | 0.1 | 25.7 | positive
polystyrene | *C(C*)c1ccccc1 | propionitrile | CCC#N | 22100 | 1.03 | 0.12673 | 0.16 | 3.85 | 172.6 | negative
polystyrene | *C(C*)c1ccccc1 | nitroethane | CC[N+](=O)[O-] | 129200 | 1.03 | 0.0812 | 0.0812 | 5.52 | 48.48 | positive
polystyrene | *C(C*)c1ccccc1 | tert-butyl acetate | CC(=O)OC(C)(C)C | 233000 | 1.06 | 0.02572 | 0.031 | 0.1 | 130.4 | negative
polystyrene | *C(C*)c1ccccc1 | cyclohexane | C1CCCCC1 | 200000 | 1.06 | 0.02379 | 0.0318 | 0.1 | 23.28 | positive
polystyrene | *C(C*)c1ccccc1 | methylcyclohexane | CC1CCCCC1 | 405000 | 2.83 | 0.0132 | 0.018 | 32.6 | 46.85 | positive
polystyrene | *C(C*)c1ccccc1 | methylcyclohexane | CC1CCCCC1 | 405000 | 2.83 | 0.05069 | 0.0682 | 35.24 | 47.37 | positive
polystyrene | *C(C*)c1ccccc1 | trans-decahydronaphthalene | C1CCC2CCCCC2C1 | 233000 | 1.06 | 0.08422 | 0.0999 | 0.1 | 14 | positive
polystyrene | *C(C*)c1ccccc1 | methylcyclohexane | CC1CCCCC1 | 16100 | 1.06 | 0.1973 |  | 0.1 | 22.82 | positive
polystyrene | *C(C*)c1ccccc1 | methylcyclohexane | CC1CCCCC1 | 405000 | 2.83 | 0.09048 | 0.12 | 1.16 | 56.81 | positive
polystyrene | *C(C*)c1ccccc1 | cyclohexane | C1CCCCC1 | 190500 | 2.29 | 0.0102 |  | 0.1 | 224.3 | negative
polystyrene | *C(C*)c1ccccc1 | cyclohexane | C1CCCCC1 | 239000 | 2.78 | 0.0543 |  | 0.1 | 26.2 | positive
polystyrene | *C(C*)c1ccccc1 | acetaldehyde | CC=O | 4140 | 1.03 | 0.12638 | 0.163 | 0.17 | 51.05 | positive
polystyrene | *C(C*)c1ccccc1 | methylcyclohexane | CC1CCCCC1 | 10200 | 1.06 | 0.15197 | 0.1972 | 6.28 | 11.85 | positive
polystyrene | *C(C*)c1ccccc1 | methylcyclohexane | CC1CCCCC1 | 405000 | 2.83 | 0.01836 | 0.025 | 5.25 | 55.34 | positive
polystyrene | *C(C*)c1ccccc1 | cyclohexane | C1CCCCC1 | 189000 | 1.02 | 0.0226 |  | 0.1 | 23.13 | positive
polystyrene | *C(C*)c1ccccc1 | methylcyclohexane | CC1CCCCC1 | 405000 | 2.83 | 0.04827 | 0.065 | 3.36 | 238.95 | negative
polystyrene | *C(C*)c1ccccc1 | nitroethane | CC[N+](=O)[O-] | 90100 | 1.04 | 0.044 | 0.044 | 1.47 | 42.4 | positive
polystyrene | *C(C*)c1ccccc1 | 1,1,1,3,3,3-hexadeutero-2-propanone | [2H]C([2H])([2H])C(=O)C([2H])([2H])[2H] | 13500 | 1.06 | 0.1252 | 0.147 | 0.92 | 98.43 | negative
polystyrene | *C(C*)c1ccccc1 | 1,1,1,3,3,3-hexadeutero-2-propanone | [2H]C([2H])([2H])C(=O)C([2H])([2H])[2H] | 11500 | 1.07 | 0.20777 | 0.24 | 0.1 | 9.87 | positive
polystyrene | *C(C*)c1ccccc1 | cyclohexane | C1CCCCC1 | 200000 | 1.02 | 0.0827 |  | 0.1 | 23.83 | positive
polystyrene | *C(C*)c1ccccc1 | 2-propanone | CC(=O)C | 13500 | 1.06 | 0.15599 | 0.197 | 0.84 | 11.74 | positive
polystyrene | *C(C*)c1ccccc1 | cyclohexane | C1CCCCC1 | 239000 | 2.78 | 0.0202 |  | 0.1 | 27.29 | positive
polystyrene | *C(C*)c1ccccc1 | nitroethane | CC[N+](=O)[O-] | 30740 | 1.06 | 0.1126 | 0.1126 | 2.72 | 23.71 | positive
polystyrene | *C(C*)c1ccccc1 | methylcyclohexane | CC1CCCCC1 | 10200 | 1.06 | 0.15197 | 0.1972 | 59.53 | 10.88 | positive
polystyrene | *C(C*)c1ccccc1 | methylcyclohexane | CC1CCCCC1 | 17200 | 1.06 | 0.3751 |  | 0.1 | 18.48 | positive
polystyrene | *C(C*)c1ccccc1 | pentyl acetate | CCCCCOC(=O)C | 233000 | 1.06 | 0.08855 | 0.1043 | 0.1 | 246.2 | negative
polystyrene | *C(C*)c1ccccc1 | nitroethane | CC[N+](=O)[O-] | 129200 | 1.03 | 0.1119 | 0.1119 | 1.59 | 49.69 | positive
polystyrene | *C(C*)c1ccccc1 | nitroethane | CC[N+](=O)[O-] | 30740 | 1.06 | 0.0977 | 0.0977 | 3.46 | 23.4 | positive
polystyrene | *C(C*)c1ccccc1 | cyclohexane | C1CCCCC1 | 280000 | 4.83 | 0.19944 | 0.25138 | 0.1 | 22.96 | positive
polystyrene | *C(C*)c1ccccc1 | dodecadeuterocyclohexane | [2H]C1([2H])C([2H])([2H])C([2H])([2H])C([2H])([2H])C([2H])([2H])C1([2H])[2H] | 400000 | 1.06 | 0.013 |  | 0.1 | 29.39 | positive
polystyrene | *C(C*)c1ccccc1 | methylcyclohexane | CC1CCCCC1 | 31600 | 1.09 | 0.02377 | 0.0323 | 13.05 | 23.99 | positive
polystyrene | *C(C*)c1ccccc1 | cyclohexane | C1CCCCC1 | 189000 | 1.02 | 0.0287 |  | 0.1 | 23.37 | positive
polystyrene | *C(C*)c1ccccc1 | cyclohexane | C1CCCCC1 | 346000 | 1.65 | 0.01342 | 0.018 | 0.1 | 23 | positive
polystyrene | *C(C*)c1ccccc1 | cyclohexane | C1CCCCC1 | 769500 | 1.28 | 0.03325 | 0.0443 | 0.1 | 27.3 | positive
polystyrene | *C(C*)c1ccccc1 | nitroethane | CC[N+](=O)[O-] | 90100 | 1.04 | 0.1911 | 0.1911 | 0.22 | 40.69 | positive
polystyrene | *C(C*)c1ccccc1 | acetaldehyde | CC=O | 4140 | 1.03 | 0.09618 | 0.1253 | 4.77 | 6.42 | positive
polystyrene | *C(C*)c1ccccc1 | methylcyclohexane | CC1CCCCC1 | 20200 | 1.06 | 0.0279 |  | 0.1 | 20.6 | positive
polystyrene | *C(C*)c1ccccc1 | 1,1,1,3,3,3-hexadeutero-2-propanone | [2H]C([2H])([2H])C(=O)C([2H])([2H])[2H] | 13500 | 1.06 | 0.16659 | 0.194 | 0.75 | 71.46 | positive
polystyrene | *C(C*)c1ccccc1 | methylcyclohexane | CC1CCCCC1 | 18700 | 1.06 | 0.2226 |  | 0.1 | 23.21 | positive
polystyrene | *C(C*)c1ccccc1 | nitroethane | CC[N+](=O)[O-] | 90100 | 1.04 | 0.2265 | 0.2265 | 3.89 | 36.59 | positive
polystyrene | *C(C*)c1ccccc1 | 2-propanone | CC(=O)C | 13500 | 1.06 | 0.21273 | 0.264 | 0.9 | 10.49 | positive
polystyrene | *C(C*)c1ccccc1 | cyclohexane | C1CCCCC1 | 142100 | 1.09 | 0.13891 | 0.1786 | 0.1 | 19.8 | positive
polystyrene | *C(C*)c1ccccc1 | cyclohexane | C1CCCCC1 | 400000 | 1.06 | 0.027 |  | 0.1 | 26.02 | positive
polystyrene | *C(C*)c1ccccc1 | dodecadeuterocyclohexane | [2H]C1([2H])C([2H])([2H])C([2H])([2H])C([2H])([2H])C([2H])([2H])C1([2H])[2H] | 400000 | 1.06 | 0.093 |  | 0.1 | 29.66 | positive
polystyrene | *C(C*)c1ccccc1 | cyclohexane | C1CCCCC1 | 41000 | 5.12 | 0.0058 | 0.0078 | 0.1 | 25.7 | positive
polystyrene | *C(C*)c1ccccc1 | propionitrile | CCC#N | 22100 | 1.03 | 0.07007 | 0.09 | 1.71 | 155.22 | negative
polystyrene | *C(C*)c1ccccc1 | methylcyclohexane | CC1CCCCC1 | 405000 | 2.83 | 0.05069 | 0.0682 | 51.73 | 44.97 | positive
polystyrene | *C(C*)c1ccccc1 | propionitrile | CCC#N | 8000 | 1.09 | 0.16842 | 0.21 | 4.2 | -4.23 | positive
polystyrene | *C(C*)c1ccccc1 | cyclohexane | C1CCCCC1 | 37000 | 1.06 | 0.04376 | 0.0581 | 0.1 | 11.78 | positive
polystyrene | *C(C*)c1ccccc1 | methylcyclohexane | CC1CCCCC1 | 16100 | 1.06 | 0.3263 |  | 0.1 | 20.31 | positive
polystyrene | *C(C*)c1ccccc1 | acetaldehyde | CC=O | 4140 | 1.03 | 0.12638 | 0.163 | 1.53 | 103.99 | negative
polystyrene | *C(C*)c1ccccc1 | propionitrile | CCC#N | 25000 | 1.06 | 0.24359 | 0.2971 | 1.6 | 139.88 | negative
polystyrene | *C(C*)c1ccccc1 | trans-decahydronaphthalene | C1CCC2CCCCC2C1 | 270000 | 2 | 0.216 |  | 60 | 7.15 | positive
polystyrene | *C(C*)c1ccccc1 | cyclohexane | C1CCCCC1 | 346000 | 1.65 | 0.00669 | 0.009 | 0.1 | 22 | positive
polystyrene | *C(C*)c1ccccc1 | methylcyclohexane | CC1CCCCC1 | 405000 | 2.83 | 0.03563 | 0.0482 | 41.08 | 46.26 | positive
polystyrene | *C(C*)c1ccccc1 | methylcyclopentane | CC1CCCC1 | 25000 | 1.06 | 0.11713 | 0.157 | 1.67 | 29.72 | positive
polystyrene | *C(C*)c1ccccc1 | dodecadeuterocyclohexane | [2H]C1([2H])C([2H])([2H])C([2H])([2H])C([2H])([2H])C([2H])([2H])C1([2H])[2H] | 2000000 | 1.3 | 0.036 |  | 0.1 | 34.22 | positive
polystyrene | *C(C*)c1ccccc1 | nitroethane | CC[N+](=O)[O-] | 13500 | 1.06 | 0.2348 | 0.2348 | 0.27 | 5.86 | positive
polystyrene | *C(C*)c1ccccc1 | methylcyclohexane | CC1CCCCC1 | 17500 | 1.06 | 0.11406 | 0.15 | 9.01 | 22.89 | positive
polystyrene | *C(C*)c1ccccc1 | cyclopentane | C1CCCC1 | 98900 | 1.02 | 0.00753 | 0.01058 | 0.1 | -1.3 | positive
polystyrene | *C(C*)c1ccccc1 | cyclohexane | C1CCCCC1 | 1560000 | 1.03 | 0.0475 |  | 0.1 | 30.44 | positive
polystyrene | *C(C*)c1ccccc1 | cyclohexane | C1CCCCC1 | 171300 | 1.96 | 0.0194 |  | 0.1 | 26.2 | positive
polystyrene | *C(C*)c1ccccc1 | propionitrile | CCC#N | 22100 | 1.03 | 0.1768 | 0.2199 | 3.92 | 172.33 | negative
polystyrene | *C(C*)c1ccccc1 | cyclohexane | C1CCCCC1 | 346000 | 1.65 | 0.00558 | 0.0075 | 0.1 | 24 | positive
polystyrene | *C(C*)c1ccccc1 | cyclohexane | C1CCCCC1 | 400000 | 1.06 | 0.006 |  | 0.1 | 24.55 | positive
polystyrene | *C(C*)c1ccccc1 | propionitrile | CCC#N | 22000 | 1.03 | 0.16084 | 0.201 | 0.7 | 83 | positive
polystyrene | *C(C*)c1ccccc1 | nitroethane | CC[N+](=O)[O-] | 30740 | 1.06 | 0.0861 | 0.0861 | 2.74 | 23.3 | positive
polystyrene | *C(C*)c1ccccc1 | methylcyclohexane | CC1CCCCC1 | 405000 | 2.83 | 0.00805 | 0.011 | 9.5 | 52.82 | positive
polystyrene | *C(C*)c1ccccc1 | methylcyclohexane | CC1CCCCC1 | 10200 | 1.06 | 0.1299 |  | 0.1 | 12.24 | positive
polystyrene | *C(C*)c1ccccc1 | 1,1,1,3,3,3-hexadeutero-2-propanone | [2H]C([2H])([2H])C(=O)C([2H])([2H])[2H] | 13500 | 1.06 | 0.13921 | 0.163 | 1.77 | 62.91 | positive
polystyrene | *C(C*)c1ccccc1 | cyclohexane | C1CCCCC1 | 123000 | 1.06 | 0.108 |  | 0.1 | 21.44 | positive
polystyrene | *C(C*)c1ccccc1 | cyclohexane | C1CCCCC1 | 280000 | 4.83 | 0.20408 | 0.25684 | 0.1 | 20.49 | positive
polystyrene | *C(C*)c1ccccc1 | cyclohexane | C1CCCCC1 | 200000 | 1.02 | 0.025 |  | 0.1 | 23.32 | positive
polystyrene | *C(C*)c1ccccc1 | 1-dodecanol | CCCCCCCCCCCCO | 235000 | 2.1 | 0.42215 | 0.48 | 0.1 | 152.9 | positive
polystyrene | *C(C*)c1ccccc1 | propionitrile | CCC#N | 22100 | 1.03 | 0.08414 | 0.1076 | 1.74 | 77.93 | positive
polystyrene | *C(C*)c1ccccc1 | nitroethane | CC[N+](=O)[O-] | 30740 | 1.06 | 0.1503 | 0.1503 | 5.64 | 23.5 | positive
polystyrene | *C(C*)c1ccccc1 | trans-decahydronaphthalene | C1CCC2CCCCC2C1 | 270000 | 2 | 0.172 |  | 20 | 11.75 | positive
polystyrene | *C(C*)c1ccccc1 | methylcyclohexane | CC1CCCCC1 | 405000 | 2.83 | 0.0132 | 0.018 | 2.93 | 56.43 | positive
polystyrene | *C(C*)c1ccccc1 | nitroethane-d5 | [2H]C([2H])([2H])C([2H])([2H])[N+](=O)[O-] | 90100 | 1.04 | 0.1205 | 0.1205 | 1.92 | 67.19 | positive
polystyrene | *C(C*)c1ccccc1 | cyclohexane | C1CCCCC1 | 123000 | 1.06 | 0.118 |  | 0.1 | 21.42 | positive
polystyrene | *C(C*)c1ccccc1 | propionitrile | CCC#N | 25000 | 1.06 | 0.13391 | 0.1687 | 3.23 | 146.96 | negative
polystyrene | *C(C*)c1ccccc1 | cyclohexane | C1CCCCC1 | 13200000 | 1.13 | 0.0057 |  | 0.1 | 31.97 | positive
polystyrene | *C(C*)c1ccccc1 | methylcyclohexane | CC1CCCCC1 | 719000 | 1.06 | 0.0516 |  | 0.1 | 61.65 | positive
polystyrene | *C(C*)c1ccccc1 | 1-dodecanol | CCCCCCCCCCCCO | 235000 | 2.1 | 0.22644 | 0.27 | 0.1 | 166 | positive
polystyrene | *C(C*)c1ccccc1 | nitroethane | CC[N+](=O)[O-] | 129200 | 1.03 | 0.0812 | 0.0812 | 1.92 | 49.69 | positive
polystyrene | *C(C*)c1ccccc1 | cyclohexane | C1CCCCC1 | 1500000 | 1.2 | 0.0315 | 0.042 | 0.1 | 30.05 | positive
polystyrene | *C(C*)c1ccccc1 | cyclohexane | C1CCCCC1 | 346000 | 1.65 | 0.00856 | 0.0115 | 0.1 | 21 | positive
polystyrene | *C(C*)c1ccccc1 | trans-decahydronaphthalene | C1CCC2CCCCC2C1 | 270000 | 2 | 0.172 |  | 30 | 12.35 | positive
polystyrene | *C(C*)c1ccccc1 | cyclohexane | C1CCCCC1 | 37000 | 1.06 | 0.06828 | 0.0899 | 0.1 | 237.89 | negative
polystyrene | *C(C*)c1ccccc1 | cyclohexane | C1CCCCC1 | 1560000 | 1.03 | 0.0498 |  | 0.1 | 30.42 | positive
polystyrene | *C(C*)c1ccccc1 | nitroethane-d5 | [2H]C([2H])([2H])C([2H])([2H])[N+](=O)[O-] | 90100 | 1.04 | 0.1844 | 0.1844 | 0.53 | 66.69 | positive
polystyrene | *C(C*)c1ccccc1 | cyclohexane | C1CCCCC1 | 670000 | 1.1 | 0.02198 | 0.0294 | 0.1 | 28.06 | positive
polystyrene | *C(C*)c1ccccc1 | 2-propanone | CC(=O)C | 13500 | 1.06 | 0.07882 | 0.102 | 0.64 | 9.04 | positive
polystyrene | *C(C*)c1ccccc1 | methylcyclohexane | CC1CCCCC1 | 14000 | 1.06 | 0.22657 | 0.2865 | 0.1 | 18.45 | positive
polystyrene | *C(C*)c1ccccc1 | cyclohexane | C1CCCCC1 | 239000 | 2.78 | 0.1218 |  | 0.1 | 25.49 | positive
polystyrene | *C(C*)c1ccccc1 | cyclohexane | C1CCCCC1 | 239000 | 2.78 | 0.0012 |  | 0.1 | 25.08 | positive
polystyrene | *C(C*)c1ccccc1 | nitroethane | CC[N+](=O)[O-] | 129200 | 1.03 | 0.1212 | 0.1212 | 4.7 | 48.69 | positive
polystyrene | *C(C*)c1ccccc1 | methylcyclohexane | CC1CCCCC1 | 31600 | 1.09 | 0.03653 | 0.0494 | 14.05 | 25.8 | positive
polystyrene | *C(C*)c1ccccc1 | nitroethane | CC[N+](=O)[O-] | 13500 | 1.06 | 0.0625 | 0.0625 | 2.54 | 3.32 | positive
polystyrene | *C(C*)c1ccccc1 | nitroethane | CC[N+](=O)[O-] | 30740 | 1.06 | 0.1654 | 0.1654 | 0.49 | 24.2 | positive
polystyrene | *C(C*)c1ccccc1 | methylcyclohexane | CC1CCCCC1 | 46400 | 1.06 | 0.0769 |  | 0.1 | 39.29 | positive
polystyrene | *C(C*)c1ccccc1 | cyclohexane | C1CCCCC1 | 200000 | 1.02 | 0.0162 |  | 0.1 | 22.74 | positive
polystyrene | *C(C*)c1ccccc1 | 1-dodecanol | CCCCCCCCCCCCO | 235000 | 2.1 | 0.32663 | 0.38 | 0.1 | 162.3 | positive
polystyrene | *C(C*)c1ccccc1 | cyclohexane | C1CCCCC1 | 200000 | 1.02 | 0.0511 |  | 0.1 | 23.82 | positive
polystyrene | *C(C*)c1ccccc1 | propionitrile | CCC#N | 22100 | 1.03 | 0.08414 | 0.1076 | 3.03 | 70.95 | positive
polystyrene | *C(C*)c1ccccc1 | cyclohexane | C1CCCCC1 | 346000 | 1.65 | 0.15152 | 0.194 | 0.1 | 26 | positive
polystyrene | *C(C*)c1ccccc1 | 2-propanone | CC(=O)C | 13500 | 1.06 | 0.07882 | 0.102 | 1.11 | 8.27 | positive
polystyrene | *C(C*)c1ccccc1 | cyclohexane | C1CCCCC1 | 239000 | 2.78 | 0.0186 |  | 0.1 | 23.83 | positive
polystyrene | *C(C*)c1ccccc1 | nitroethane | CC[N+](=O)[O-] | 90100 | 1.04 | 0.2265 | 0.2265 | 0.44 | 37.53 | positive
polystyrene | *C(C*)c1ccccc1 | methylcyclohexane | CC1CCCCC1 | 16100 | 1.06 | 0.13168 | 0.1721 | 42.46 | 19.55 | positive
polystyrene | *C(C*)c1ccccc1 | cyclopentane | C1CCCC1 | 171900 | 1.03 | 0.13579 | 0.1813 | 0.1 | 170.5 | negative
polystyrene | *C(C*)c1ccccc1 | methylcyclohexane | CC1CCCCC1 | 405000 | 2.83 | 0.03383 | 0.0458 | 16.01 | 52.08 | positive
polystyrene | *C(C*)c1ccccc1 | propionitrile | CCC#N | 8000 | 1.09 | 0.17688 | 0.22 | 3.62 | -4.71 | positive
polystyrene | *C(C*)c1ccccc1 | methylcyclohexane | CC1CCCCC1 | 31600 | 1.09 | 0.2069 | 0.2634 | 9.05 | 29.87 | positive
polystyrene | *C(C*)c1ccccc1 | cyclohexane | C1CCCCC1 | 1560000 | 1.03 | 0.0018 |  | 0.1 | 27.52 | positive
polystyrene | *C(C*)c1ccccc1 | methylcyclohexane | CC1CCCCC1 | 405000 | 2.83 | 0.01836 | 0.025 | 12.36 | 52.25 | positive
polystyrene | *C(C*)c1ccccc1 | methylcyclohexane | CC1CCCCC1 | 16100 | 1.06 | 0.13168 | 0.1721 | 16.87 | 20.73 | positive
polystyrene | *C(C*)c1ccccc1 | cyclohexane | C1CCCCC1 | 1560000 | 1.03 | 0.0566 |  | 0.1 | 30.32 | positive
polystyrene | *C(C*)c1ccccc1 | nitroethane | CC[N+](=O)[O-] | 13500 | 1.06 | 0.0833 | 0.0833 | 0.67 | 6.51 | positive
polystyrene | *C(C*)c1ccccc1 | ethyl acetate | CCOC(=O)C | 233000 | 1.06 | 0.0086 | 0.01 | 0.1 | 156.7 | negative
polystyrene | *C(C*)c1ccccc1 | dodecadeuterocyclohexane | [2H]C1([2H])C([2H])([2H])C([2H])([2H])C([2H])([2H])C([2H])([2H])C1([2H])[2H] | 400000 | 1.06 | 0.025 |  | 0.1 | 29.85 | positive
polystyrene | *C(C*)c1ccccc1 | cyclohexane | C1CCCCC1 | 423300 | 1.24 | 0.09631 | 0.1256 | 0.1 | 25.1 | positive
polystyrene | *C(C*)c1ccccc1 | methylcyclohexane | CC1CCCCC1 | 16100 | 1.06 | 0.2058 |  | 0.1 | 22.8 | positive
polystyrene | *C(C*)c1ccccc1 | 1,1,1,3,3,3-hexadeutero-2-propanone | [2H]C([2H])([2H])C(=O)C([2H])([2H])[2H] | 13500 | 1.06 | 0.16659 | 0.194 | 1.31 | 65.94 | positive
polystyrene | *C(C*)c1ccccc1 | cyclohexane | C1CCCCC1 | 400000 | 1.06 | 0.069 |  | 0.1 | 26.07 | positive
polystyrene | *C(C*)c1ccccc1 | cyclohexane | C1CCCCC1 | 190500 | 2.29 | 0.0325 |  | 0.1 | 223.8 | negative
polystyrene | *C(C*)c1ccccc1 | methylcyclohexane | CC1CCCCC1 | 16100 | 1.06 | 0.1719 |  | 0.1 | 22.83 | positive
polystyrene | *C(C*)c1ccccc1 | cyclopentane | C1CCCC1 | 791000 | 1.01 | 0.04297 | 0.05951 | 0.1 | 12.8 | positive
polystyrene | *C(C*)c1ccccc1 | nitroethane | CC[N+](=O)[O-] | 129200 | 1.03 | 0.1322 | 0.1322 | 2.67 | 49.19 | positive
polystyrene | *C(C*)c1ccccc1 | cyclohexane | C1CCCCC1 | 239000 | 2.78 | 0.1008 |  | 0.1 | 25.58 | positive
polystyrene | *C(C*)c1ccccc1 | nitroethane | CC[N+](=O)[O-] | 30740 | 1.06 | 0.1977 | 0.1977 | 0.66 | 23.8 | positive
polystyrene | *C(C*)c1ccccc1 | 1-dodecanol | CCCCCCCCCCCCO | 235000 | 2.1 | 0.10575 | 0.13 | 0.1 | 170.9 | positive
polystyrene | *C(C*)c1ccccc1 | 1,1,1,3,3,3-hexadeutero-2-propanone | [2H]C([2H])([2H])C(=O)C([2H])([2H])[2H] | 13500 | 1.06 | 0.17549 | 0.204 | 1.39 | 106.17 | negative
polystyrene | *C(C*)c1ccccc1 | methylcyclohexane | CC1CCCCC1 | 719000 | 1.06 | 0.0305 |  | 0.1 | 61.65 | positive
polystyrene | *C(C*)c1ccccc1 | cyclohexane | C1CCCCC1 | 2700000 | 1.1 | 0.03895 | 0.0518 | 0.1 | 218.09 | negative
polystyrene | *C(C*)c1ccccc1 | cyclohexane | C1CCCCC1 | 200000 | 1.02 | 0.1786 |  | 0.1 | 21.88 | positive
polystyrene | *C(C*)c1ccccc1 | propionitrile | CCC#N | 8000 | 1.09 | 0.14328 | 0.18 | 2.69 | -4.15 | positive
polystyrene | *C(C*)c1ccccc1 | 1,1,1,3,3,3-hexadeutero-2-propanone | [2H]C([2H])([2H])C(=O)C([2H])([2H])[2H] | 13500 | 1.06 | 0.09654 | 0.114 | 1.43 | 64.26 | positive
polystyrene | *C(C*)c1ccccc1 | cyclohexane | C1CCCCC1 | 190000 | 1.04 | 0.00163 | 0.0022 | 0.1 | 18.33 | positive
polystyrene | *C(C*)c1ccccc1 | methylcyclohexane | CC1CCCCC1 | 16100 | 1.06 | 0.13168 | 0.1721 | 29.62 | 19.9 | positive
polystyrene | *C(C*)c1ccccc1 | cyclohexane | C1CCCCC1 | 209000 | 2.13 | 0.051 |  | 0.1 | 26.83 | positive
polystyrene | *C(C*)c1ccccc1 | propionitrile | CCC#N | 22100 | 1.03 | 0.20245 | 0.2499 | 2.69 | 163.59 | negative
polystyrene | *C(C*)c1ccccc1 | 1,1,1,3,3,3-hexadeutero-2-propanone | [2H]C([2H])([2H])C(=O)C([2H])([2H])[2H] | 7800 | 1.18 | 0.14537 | 0.17 | 0.1 | 13.73 | positive
polystyrene | *C(C*)c1ccccc1 | cyclohexane | C1CCCCC1 | 100000 | 1.06 | 0.14905 | 0.191 | 0.1 | 229.2 | negative
polystyrene | *C(C*)c1ccccc1 | propionitrile | CCC#N | 22100 | 1.03 | 0.12673 | 0.16 | 4.85 | 181.54 | negative
polystyrene | *C(C*)c1ccccc1 | methylcyclohexane | CC1CCCCC1 | 90000 | 1.04 | 0.0719 | 0.096 | 0.1 | 46.35 | positive
polystyrene | *C(C*)c1ccccc1 | cyclopentane | C1CCCC1 | 98900 | 1.02 | 0.11182 | 0.1507 | 0.1 | 172.9 | negative
polystyrene | *C(C*)c1ccccc1 | methylcyclohexane | CC1CCCCC1 | 31600 | 1.09 | 0.06592 | 0.0882 | 7.05 | 28.95 | positive
polystyrene | *C(C*)c1ccccc1 | cyclohexane | C1CCCCC1 | 123000 | 1.06 | 0.068 |  | 0.1 | 21.42 | positive
polystyrene | *C(C*)c1ccccc1 | cyclohexane | C1CCCCC1 | 200000 | 1.02 | 0.1613 |  | 0.1 | 22.47 | positive
polystyrene | *C(C*)c1ccccc1 | methylcyclohexane | CC1CCCCC1 | 17500 | 1.06 | 0.21249 | 0.27 | 24.97 | 21.11 | positive
polystyrene | *C(C*)c1ccccc1 | n-hexadecane | CCCCCCCCCCCCCCCC | 19950 | 1.05 | 0.15485 | 0.1999 | 0.1 | 158.34 | positive
polystyrene | *C(C*)c1ccccc1 | n-hexadecane | CCCCCCCCCCCCCCCC | 19950 | 1.05 | 0.3302 | 0.402 | 0.1 | 157.22 | positive
polystyrene | *C(C*)c1ccccc1 | n-hexadecane | CCCCCCCCCCCCCCCC | 19950 | 1.05 | 0.24 | 0.301 | 0.1 | 163.39 | positive
polystyrene | *C(C*)c1ccccc1 | n-hexadecane | CCCCCCCCCCCCCCCC | 19950 | 1.05 | 0.19744 | 0.2512 | 0.1 | 162.54 | positive
polystyrene | *C(C*)c1ccccc1 | n-hexadecane | CCCCCCCCCCCCCCCC | 19950 | 1.05 | 0.42444 | 0.5014 | 0.1 | 139.84 | positive
polystyrene | *C(C*)c1ccccc1 | n-hexadecane | CCCCCCCCCCCCCCCC | 19950 | 1.05 | 0.07534 | 0.1 | 0.1 | 145.25 | positive
polystyrene-d8 | [2H]C([2H])(*)C(*)([2H])c1c([2H])c([2H])c([2H])c([2H])c1[2H] | nitroethane | CC[N+](=O)[O-] | 27200 | 1.03 | 0.1278 | 0.1202 | 4.73 | -3.97 | positive
polystyrene-d8 | [2H]C([2H])(*)C(*)([2H])c1c([2H])c([2H])c([2H])c([2H])c1[2H] | nitroethane | CC[N+](=O)[O-] | 27200 | 1.03 | 0.17425 | 0.1644 | 4.44 | -4.08 | positive
polystyrene-d8 | [2H]C([2H])(*)C(*)([2H])c1c([2H])c([2H])c([2H])c([2H])c1[2H] | nitroethane | CC[N+](=O)[O-] | 27200 | 1.03 | 0.19746 | 0.1866 | 0.48 | -3.87 | positive
polystyrene-d8 | [2H]C([2H])(*)C(*)([2H])c1c([2H])c([2H])c([2H])c([2H])c1[2H] | propionitrile | CCC#N | 26700 | 1.05 | 0.09173 | 0.11 | 2.28 | 172.28 | negative
polystyrene-d8 | [2H]C([2H])(*)C(*)([2H])c1c([2H])c([2H])c([2H])c([2H])c1[2H] | nitroethane | CC[N+](=O)[O-] | 85200 | 1.02 | 0.11958 | 0.1124 | 0.25 | 14.99 | positive
polystyrene-d8 | [2H]C([2H])(*)C(*)([2H])c1c([2H])c([2H])c([2H])c([2H])c1[2H] | nitroethane | CC[N+](=O)[O-] | 27200 | 1.03 | 0.1278 | 0.1202 | 2.45 | -3.77 | positive
polystyrene-d8 | [2H]C([2H])(*)C(*)([2H])c1c([2H])c([2H])c([2H])c([2H])c1[2H] | nitroethane | CC[N+](=O)[O-] | 85200 | 1.02 | 0.05673 | 0.0531 | 3.64 | 13.35 | positive
polystyrene-d8 | [2H]C([2H])(*)C(*)([2H])c1c([2H])c([2H])c([2H])c([2H])c1[2H] | propionitrile | CCC#N | 26700 | 1.05 | 0.11749 | 0.1401 | 4.43 | 25.26 | positive
polystyrene-d8 | [2H]C([2H])(*)C(*)([2H])c1c([2H])c([2H])c([2H])c([2H])c1[2H] | nitroethane-d5 | [2H]C([2H])([2H])C([2H])([2H])[N+](=O)[O-] | 85200 | 1.02 | 0.07629 | 0.0715 | 4.45 | 37.45 | positive
polystyrene-d8 | [2H]C([2H])(*)C(*)([2H])c1c([2H])c([2H])c([2H])c([2H])c1[2H] | 1,1,1,3,3,3-hexadeutero-2-propanone | [2H]C([2H])([2H])C(=O)C([2H])([2H])[2H] | 26900 | 1.06 | 0.14505 | 0.16 | 3.83 | 63.08 | positive
polystyrene-d8 | [2H]C([2H])(*)C(*)([2H])c1c([2H])c([2H])c([2H])c([2H])c1[2H] | nitroethane | CC[N+](=O)[O-] | 27200 | 1.03 | 0.15421 | 0.1453 | 1.41 | -3.81 | positive
polystyrene-d8 | [2H]C([2H])(*)C(*)([2H])c1c([2H])c([2H])c([2H])c([2H])c1[2H] | 1,1,1,3,3,3-hexadeutero-2-propanone | [2H]C([2H])([2H])C(=O)C([2H])([2H])[2H] | 26900 | 1.06 | 0.13583 | 0.15 | 3.13 | 90.29 | negative
polystyrene-d8 | [2H]C([2H])(*)C(*)([2H])c1c([2H])c([2H])c([2H])c([2H])c1[2H] | nitroethane-d5 | [2H]C([2H])([2H])C([2H])([2H])[N+](=O)[O-] | 85200 | 1.02 | 0.16114 | 0.1519 | 4.59 | 37.31 | positive
polystyrene-d8 | [2H]C([2H])(*)C(*)([2H])c1c([2H])c([2H])c([2H])c([2H])c1[2H] | 2-propanone | CC(=O)C | 26900 | 1.06 | 0.10943 | 0.132 | 1.89 | 1.34 | positive
polystyrene-d8 | [2H]C([2H])(*)C(*)([2H])c1c([2H])c([2H])c([2H])c([2H])c1[2H] | propionitrile | CCC#N | 26700 | 1.05 | 0.16955 | 0.1999 | 0.94 | 160.15 | negative
polystyrene-d8 | [2H]C([2H])(*)C(*)([2H])c1c([2H])c([2H])c([2H])c([2H])c1[2H] | nitroethane | CC[N+](=O)[O-] | 27200 | 1.03 | 0.15421 | 0.1453 | 0.54 | -3.73 | positive
polystyrene-d8 | [2H]C([2H])(*)C(*)([2H])c1c([2H])c([2H])c([2H])c([2H])c1[2H] | nitroethane | CC[N+](=O)[O-] | 27200 | 1.03 | 0.17425 | 0.1644 | 1.4 | -3.8 | positive
polystyrene-d8 | [2H]C([2H])(*)C(*)([2H])c1c([2H])c([2H])c([2H])c([2H])c1[2H] | 2-propanone | CC(=O)C | 26900 | 1.06 | 0.19707 | 0.233 | 0.45 | 5.88 | positive
polystyrene-d8 | [2H]C([2H])(*)C(*)([2H])c1c([2H])c([2H])c([2H])c([2H])c1[2H] | nitroethane | CC[N+](=O)[O-] | 27200 | 1.03 | 0.1278 | 0.1202 | 3.52 | -3.86 | positive
polystyrene-d8 | [2H]C([2H])(*)C(*)([2H])c1c([2H])c([2H])c([2H])c([2H])c1[2H] | 1,1,1,3,3,3-hexadeutero-2-propanone | [2H]C([2H])([2H])C(=O)C([2H])([2H])[2H] | 26900 | 1.06 | 0.10831 | 0.12 | 4.04 | 57.06 | positive
polystyrene-d8 | [2H]C([2H])(*)C(*)([2H])c1c([2H])c([2H])c([2H])c([2H])c1[2H] | 2-propanone | CC(=O)C | 26900 | 1.06 | 0.18032 | 0.214 | 1.14 | 4.78 | positive
polystyrene-d8 | [2H]C([2H])(*)C(*)([2H])c1c([2H])c([2H])c([2H])c([2H])c1[2H] | 1,1,1,3,3,3-hexadeutero-2-propanone | [2H]C([2H])([2H])C(=O)C([2H])([2H])[2H] | 26900 | 1.06 | 0.19331 | 0.212 | 2.7 | 69.2 | positive
polystyrene-d8 | [2H]C([2H])(*)C(*)([2H])c1c([2H])c([2H])c([2H])c([2H])c1[2H] | propionitrile | CCC#N | 26700 | 1.05 | 0.16955 | 0.1999 | 4.39 | 25.54 | positive
polystyrene-d8 | [2H]C([2H])(*)C(*)([2H])c1c([2H])c([2H])c([2H])c([2H])c1[2H] | nitroethane | CC[N+](=O)[O-] | 85200 | 1.02 | 0.08955 | 0.084 | 3.49 | 14.34 | positive
polystyrene-d8 | [2H]C([2H])(*)C(*)([2H])c1c([2H])c([2H])c([2H])c([2H])c1[2H] | nitroethane-d5 | [2H]C([2H])([2H])C([2H])([2H])[N+](=O)[O-] | 85200 | 1.02 | 0.07629 | 0.0715 | 3.6 | 37.63 | positive
polystyrene-d8 | [2H]C([2H])(*)C(*)([2H])c1c([2H])c([2H])c([2H])c([2H])c1[2H] | nitroethane | CC[N+](=O)[O-] | 85200 | 1.02 | 0.23983 | 0.2273 | 1.81 | 13.44 | positive
polystyrene-d8 | [2H]C([2H])(*)C(*)([2H])c1c([2H])c([2H])c([2H])c([2H])c1[2H] | 1,1,1,3,3,3-hexadeutero-2-propanone | [2H]C([2H])([2H])C(=O)C([2H])([2H])[2H] | 26900 | 1.06 | 0.23741 | 0.259 | 1.86 | 63.87 | positive
polystyrene-d8 | [2H]C([2H])(*)C(*)([2H])c1c([2H])c([2H])c([2H])c([2H])c1[2H] | nitroethane-d5 | [2H]C([2H])([2H])C([2H])([2H])[N+](=O)[O-] | 85200 | 1.02 | 0.1258 | 0.1183 | 1.61 | 38.34 | positive
polystyrene-d8 | [2H]C([2H])(*)C(*)([2H])c1c([2H])c([2H])c([2H])c([2H])c1[2H] | nitroethane | CC[N+](=O)[O-] | 85200 | 1.02 | 0.10595 | 0.0995 | 2.3 | 14.65 | positive
polystyrene-d8 | [2H]C([2H])(*)C(*)([2H])c1c([2H])c([2H])c([2H])c([2H])c1[2H] | 1,1,1,3,3,3-hexadeutero-2-propanone | [2H]C([2H])([2H])C(=O)C([2H])([2H])[2H] | 26900 | 1.06 | 0.15429 | 0.17 | 3.3 | 70.52 | positive
polystyrene-d8 | [2H]C([2H])(*)C(*)([2H])c1c([2H])c([2H])c([2H])c([2H])c1[2H] | 2-propanone | CC(=O)C | 26900 | 1.06 | 0.18032 | 0.214 | 0.47 | 6.15 | positive
polystyrene-d8 | [2H]C([2H])(*)C(*)([2H])c1c([2H])c([2H])c([2H])c([2H])c1[2H] | methylcyclopentane | CC1CCCC1 | 26900 | 1.06 | 0.1428 | 0.179 | 0.7 | 30.05 | positive
polystyrene-d8 | [2H]C([2H])(*)C(*)([2H])c1c([2H])c([2H])c([2H])c([2H])c1[2H] | nitroethane | CC[N+](=O)[O-] | 85200 | 1.02 | 0.11958 | 0.1124 | 0.61 | 14.92 | positive
polystyrene-d8 | [2H]C([2H])(*)C(*)([2H])c1c([2H])c([2H])c([2H])c([2H])c1[2H] | nitroethane | CC[N+](=O)[O-] | 85200 | 1.02 | 0.18774 | 0.1773 | 4.74 | 13.84 | positive
polystyrene-d8 | [2H]C([2H])(*)C(*)([2H])c1c([2H])c([2H])c([2H])c([2H])c1[2H] | nitroethane | CC[N+](=O)[O-] | 27200 | 1.03 | 0.14812 | 0.1395 | 1.33 | -3.61 | positive
polystyrene-d8 | [2H]C([2H])(*)C(*)([2H])c1c([2H])c([2H])c([2H])c([2H])c1[2H] | propionitrile | CCC#N | 26700 | 1.05 | 0.19629 | 0.2301 | 5.01 | 21.52 | positive
polystyrene-d8 | [2H]C([2H])(*)C(*)([2H])c1c([2H])c([2H])c([2H])c([2H])c1[2H] | nitroethane-d5 | [2H]C([2H])([2H])C([2H])([2H])[N+](=O)[O-] | 85200 | 1.02 | 0.11377 | 0.1069 | 3.53 | 38.03 | positive
polystyrene-d8 | [2H]C([2H])(*)C(*)([2H])c1c([2H])c([2H])c([2H])c([2H])c1[2H] | 1,1,1,3,3,3-hexadeutero-2-propanone | [2H]C([2H])([2H])C(=O)C([2H])([2H])[2H] | 26900 | 1.06 | 0.13583 | 0.15 | 3.46 | 96.91 | negative
polystyrene-d8 | [2H]C([2H])(*)C(*)([2H])c1c([2H])c([2H])c([2H])c([2H])c1[2H] | nitroethane | CC[N+](=O)[O-] | 27200 | 1.03 | 0.15421 | 0.1453 | 4.52 | -4.08 | positive
polystyrene-d8 | [2H]C([2H])(*)C(*)([2H])c1c([2H])c([2H])c([2H])c([2H])c1[2H] | nitroethane | CC[N+](=O)[O-] | 27200 | 1.03 | 0.24906 | 0.2362 | 1.78 | -4.27 | positive
polystyrene-d8 | [2H]C([2H])(*)C(*)([2H])c1c([2H])c([2H])c([2H])c([2H])c1[2H] | nitroethane | CC[N+](=O)[O-] | 27200 | 1.03 | 0.19746 | 0.1866 | 4.95 | -4.26 | positive
polystyrene-d8 | [2H]C([2H])(*)C(*)([2H])c1c([2H])c([2H])c([2H])c([2H])c1[2H] | propionitrile | CCC#N | 26700 | 1.05 | 0.14329 | 0.1699 | 1.42 | 163.49 | negative
polystyrene-d8 | [2H]C([2H])(*)C(*)([2H])c1c([2H])c([2H])c([2H])c([2H])c1[2H] | nitroethane | CC[N+](=O)[O-] | 27200 | 1.03 | 0.24906 | 0.2362 | 4.07 | -4.47 | positive
polystyrene-d8 | [2H]C([2H])(*)C(*)([2H])c1c([2H])c([2H])c([2H])c([2H])c1[2H] | nitroethane | CC[N+](=O)[O-] | 27200 | 1.03 | 0.08149 | 0.0764 | 0.49 | -4.64 | positive
polystyrene-d8 | [2H]C([2H])(*)C(*)([2H])c1c([2H])c([2H])c([2H])c([2H])c1[2H] | nitroethane | CC[N+](=O)[O-] | 27200 | 1.03 | 0.1278 | 0.1202 | 4.71 | -3.97 | positive
polystyrene-d8 | [2H]C([2H])(*)C(*)([2H])c1c([2H])c([2H])c([2H])c([2H])c1[2H] | nitroethane-d5 | [2H]C([2H])([2H])C([2H])([2H])[N+](=O)[O-] | 85200 | 1.02 | 0.1844 | 0.1741 | 4.85 | 36.5 | positive
polystyrene-d8 | [2H]C([2H])(*)C(*)([2H])c1c([2H])c([2H])c([2H])c([2H])c1[2H] | nitroethane-d5 | [2H]C([2H])([2H])C([2H])([2H])[N+](=O)[O-] | 85200 | 1.02 | 0.1844 | 0.1741 | 1.67 | 37.36 | positive
polystyrene-d8 | [2H]C([2H])(*)C(*)([2H])c1c([2H])c([2H])c([2H])c([2H])c1[2H] | propionitrile | CCC#N | 26700 | 1.05 | 0.14329 | 0.1699 | 3.98 | 182.14 | negative
polystyrene-d8 | [2H]C([2H])(*)C(*)([2H])c1c([2H])c([2H])c([2H])c([2H])c1[2H] | nitroethane | CC[N+](=O)[O-] | 27200 | 1.03 | 0.19746 | 0.1866 | 1.49 | -3.96 | positive
polystyrene-d8 | [2H]C([2H])(*)C(*)([2H])c1c([2H])c([2H])c([2H])c([2H])c1[2H] | nitroethane | CC[N+](=O)[O-] | 85200 | 1.02 | 0.23983 | 0.2273 | 3.02 | 13.23 | positive
polystyrene-d8 | [2H]C([2H])(*)C(*)([2H])c1c([2H])c([2H])c([2H])c([2H])c1[2H] | nitroethane | CC[N+](=O)[O-] | 85200 | 1.02 | 0.23983 | 0.2273 | 3.53 | 13.14 | positive
polystyrene-d8 | [2H]C([2H])(*)C(*)([2H])c1c([2H])c([2H])c([2H])c([2H])c1[2H] | 1,1,1,3,3,3-hexadeutero-2-propanone | [2H]C([2H])([2H])C(=O)C([2H])([2H])[2H] | 26900 | 1.06 | 0.19331 | 0.212 | 3.08 | 63.74 | positive
polystyrene-d8 | [2H]C([2H])(*)C(*)([2H])c1c([2H])c([2H])c([2H])c([2H])c1[2H] | propionitrile | CCC#N | 26700 | 1.05 | 0.19629 | 0.2301 | 4.97 | 21.51 | positive
polystyrene-d8 | [2H]C([2H])(*)C(*)([2H])c1c([2H])c([2H])c([2H])c([2H])c1[2H] | propionitrile | CCC#N | 26700 | 1.05 | 0.09173 | 0.11 | 1.14 | 163.5 | negative
polystyrene-d8 | [2H]C([2H])(*)C(*)([2H])c1c([2H])c([2H])c([2H])c([2H])c1[2H] | propionitrile | CCC#N | 26700 | 1.05 | 0.16955 | 0.1999 | 1.57 | 31.46 | positive
polystyrene-d8 | [2H]C([2H])(*)C(*)([2H])c1c([2H])c([2H])c([2H])c([2H])c1[2H] | 1,1,1,3,3,3-hexadeutero-2-propanone | [2H]C([2H])([2H])C(=O)C([2H])([2H])[2H] | 26900 | 1.06 | 0.20546 | 0.225 | 2.73 | 90.33 | negative
polystyrene-d8 | [2H]C([2H])(*)C(*)([2H])c1c([2H])c([2H])c([2H])c([2H])c1[2H] | propionitrile | CCC#N | 26700 | 1.05 | 0.11749 | 0.1401 | 1.27 | 31.92 | positive
polystyrene-d8 | [2H]C([2H])(*)C(*)([2H])c1c([2H])c([2H])c([2H])c([2H])c1[2H] | propionitrile | CCC#N | 26700 | 1.05 | 0.11749 | 0.1401 | 5 | 190.36 | negative
polystyrene-d8 | [2H]C([2H])(*)C(*)([2H])c1c([2H])c([2H])c([2H])c([2H])c1[2H] | 2-propanone | CC(=O)C | 10500 | 1.02 | 0.17593 | 0.209 | 2.02 | -38.55 | positive
polystyrene-d8 | [2H]C([2H])(*)C(*)([2H])c1c([2H])c([2H])c([2H])c([2H])c1[2H] | propionitrile | CCC#N | 26700 | 1.05 | 0.14329 | 0.1699 | 3.99 | 182.14 | negative
polystyrene-d8 | [2H]C([2H])(*)C(*)([2H])c1c([2H])c([2H])c([2H])c([2H])c1[2H] | nitroethane | CC[N+](=O)[O-] | 85200 | 1.02 | 0.07502 | 0.0703 | 3.53 | 14.06 | positive
polystyrene-d8 | [2H]C([2H])(*)C(*)([2H])c1c([2H])c([2H])c([2H])c([2H])c1[2H] | propionitrile | CCC#N | 26700 | 1.05 | 0.19629 | 0.2301 | 5.41 | 190.78 | negative
polystyrene-d8 | [2H]C([2H])(*)C(*)([2H])c1c([2H])c([2H])c([2H])c([2H])c1[2H] | propionitrile | CCC#N | 26700 | 1.05 | 0.09173 | 0.11 | 1.14 | 163.51 | negative
polystyrene-d8 | [2H]C([2H])(*)C(*)([2H])c1c([2H])c([2H])c([2H])c([2H])c1[2H] | nitroethane | CC[N+](=O)[O-] | 85200 | 1.02 | 0.12316 | 0.1158 | 4.86 | 14.35 | positive
polystyrene-d8 | [2H]C([2H])(*)C(*)([2H])c1c([2H])c([2H])c([2H])c([2H])c1[2H] | nitroethane | CC[N+](=O)[O-] | 27200 | 1.03 | 0.17425 | 0.1644 | 3.25 | -3.96 | positive
polystyrene-d8 | [2H]C([2H])(*)C(*)([2H])c1c([2H])c([2H])c([2H])c([2H])c1[2H] | propionitrile | CCC#N | 26700 | 1.05 | 0.16955 | 0.1999 | 2.66 | 172.26 | negative
polystyrene-d8 | [2H]C([2H])(*)C(*)([2H])c1c([2H])c([2H])c([2H])c([2H])c1[2H] | propionitrile | CCC#N | 26700 | 1.05 | 0.11749 | 0.1401 | 1.29 | 163.51 | negative
polystyrene-d8 | [2H]C([2H])(*)C(*)([2H])c1c([2H])c([2H])c([2H])c([2H])c1[2H] | nitroethane-d5 | [2H]C([2H])([2H])C([2H])([2H])[N+](=O)[O-] | 85200 | 1.02 | 0.1258 | 0.1183 | 4.48 | 37.62 | positive
polystyrene-d8 | [2H]C([2H])(*)C(*)([2H])c1c([2H])c([2H])c([2H])c([2H])c1[2H] | nitroethane | CC[N+](=O)[O-] | 85200 | 1.02 | 0.08955 | 0.084 | 0.27 | 14.91 | positive
polystyrene-d8 | [2H]C([2H])(*)C(*)([2H])c1c([2H])c([2H])c([2H])c([2H])c1[2H] | 1,1,1,3,3,3-hexadeutero-2-propanone | [2H]C([2H])([2H])C(=O)C([2H])([2H])[2H] | 26900 | 1.06 | 0.20546 | 0.225 | 3.13 | 96.88 | negative
polystyrene-d8 | [2H]C([2H])(*)C(*)([2H])c1c([2H])c([2H])c([2H])c([2H])c1[2H] | nitroethane | CC[N+](=O)[O-] | 85200 | 1.02 | 0.1397 | 0.1315 | 4.77 | 14.34 | positive
polystyrene-d8 | [2H]C([2H])(*)C(*)([2H])c1c([2H])c([2H])c([2H])c([2H])c1[2H] | nitroethane-d5 | [2H]C([2H])([2H])C([2H])([2H])[N+](=O)[O-] | 85200 | 1.02 | 0.14128 | 0.133 | 2.57 | 38.03 | positive
polystyrene-d8 | [2H]C([2H])(*)C(*)([2H])c1c([2H])c([2H])c([2H])c([2H])c1[2H] | nitroethane-d5 | [2H]C([2H])([2H])C([2H])([2H])[N+](=O)[O-] | 85200 | 1.02 | 0.20769 | 0.1964 | 2.45 | 35.91 | positive
polystyrene-d8 | [2H]C([2H])(*)C(*)([2H])c1c([2H])c([2H])c([2H])c([2H])c1[2H] | 1,1,1,3,3,3-hexadeutero-2-propanone | [2H]C([2H])([2H])C(=O)C([2H])([2H])[2H] | 26900 | 1.06 | 0.21859 | 0.239 | 3.12 | 58.06 | positive
polystyrene-d8 | [2H]C([2H])(*)C(*)([2H])c1c([2H])c([2H])c([2H])c([2H])c1[2H] | 1,1,1,3,3,3-hexadeutero-2-propanone | [2H]C([2H])([2H])C(=O)C([2H])([2H])[2H] | 26900 | 1.06 | 0.19798 | 0.217 | 3.33 | 56.89 | positive
polystyrene-d8 | [2H]C([2H])(*)C(*)([2H])c1c([2H])c([2H])c([2H])c([2H])c1[2H] | 1,1,1,3,3,3-hexadeutero-2-propanone | [2H]C([2H])([2H])C(=O)C([2H])([2H])[2H] | 26900 | 1.06 | 0.12664 | 0.14 | 3.4 | 96.81 | negative
polystyrene-d8 | [2H]C([2H])(*)C(*)([2H])c1c([2H])c([2H])c([2H])c([2H])c1[2H] | 1,1,1,3,3,3-hexadeutero-2-propanone | [2H]C([2H])([2H])C(=O)C([2H])([2H])[2H] | 26900 | 1.06 | 0.12664 | 0.14 | 4.45 | 57.19 | positive
polystyrene-d8 | [2H]C([2H])(*)C(*)([2H])c1c([2H])c([2H])c([2H])c([2H])c1[2H] | propionitrile | CCC#N | 26700 | 1.05 | 0.22136 | 0.2581 | 2.5 | 172.31 | negative
polystyrene-d8 | [2H]C([2H])(*)C(*)([2H])c1c([2H])c([2H])c([2H])c([2H])c1[2H] | propionitrile | CCC#N | 26700 | 1.05 | 0.16955 | 0.1999 | 0.67 | 33.69 | positive
polystyrene-d8 | [2H]C([2H])(*)C(*)([2H])c1c([2H])c([2H])c([2H])c([2H])c1[2H] | nitroethane | CC[N+](=O)[O-] | 27200 | 1.03 | 0.19746 | 0.1866 | 2.75 | -4.08 | positive
polystyrene-d8 | [2H]C([2H])(*)C(*)([2H])c1c([2H])c([2H])c([2H])c([2H])c1[2H] | propionitrile | CCC#N | 26700 | 1.05 | 0.14329 | 0.1699 | 0.86 | 34.93 | positive
polystyrene-d8 | [2H]C([2H])(*)C(*)([2H])c1c([2H])c([2H])c([2H])c([2H])c1[2H] | nitroethane-d5 | [2H]C([2H])([2H])C([2H])([2H])[N+](=O)[O-] | 85200 | 1.02 | 0.1844 | 0.1741 | 0.47 | 37.68 | positive
polystyrene-d8 | [2H]C([2H])(*)C(*)([2H])c1c([2H])c([2H])c([2H])c([2H])c1[2H] | nitroethane | CC[N+](=O)[O-] | 27200 | 1.03 | 0.1087 | 0.1021 | 0.35 | -3.81 | positive
polystyrene-d8 | [2H]C([2H])(*)C(*)([2H])c1c([2H])c([2H])c([2H])c([2H])c1[2H] | propionitrile | CCC#N | 26700 | 1.05 | 0.09173 | 0.11 | 2.2 | 172.29 | negative
polystyrene-d8 | [2H]C([2H])(*)C(*)([2H])c1c([2H])c([2H])c([2H])c([2H])c1[2H] | nitroethane | CC[N+](=O)[O-] | 85200 | 1.02 | 0.1397 | 0.1315 | 2.37 | 14.76 | positive
polystyrene-d8 | [2H]C([2H])(*)C(*)([2H])c1c([2H])c([2H])c([2H])c([2H])c1[2H] | nitroethane | CC[N+](=O)[O-] | 27200 | 1.03 | 0.1087 | 0.1021 | 4.46 | -4.17 | positive
polystyrene-d8 | [2H]C([2H])(*)C(*)([2H])c1c([2H])c([2H])c([2H])c([2H])c1[2H] | 2-propanone | CC(=O)C | 26900 | 1.06 | 0.25721 | 0.3 | 0.84 | -1.89 | positive
polystyrene-d8 | [2H]C([2H])(*)C(*)([2H])c1c([2H])c([2H])c([2H])c([2H])c1[2H] | propionitrile | CCC#N | 26700 | 1.05 | 0.11749 | 0.1401 | 0.5 | 33.85 | positive
polystyrene-d8 | [2H]C([2H])(*)C(*)([2H])c1c([2H])c([2H])c([2H])c([2H])c1[2H] | 1,1,1,3,3,3-hexadeutero-2-propanone | [2H]C([2H])([2H])C(=O)C([2H])([2H])[2H] | 26900 | 1.06 | 0.21859 | 0.239 | 2.97 | 96.63 | negative
polystyrene-d8 | [2H]C([2H])(*)C(*)([2H])c1c([2H])c([2H])c([2H])c([2H])c1[2H] | propionitrile | CCC#N | 26700 | 1.05 | 0.22136 | 0.2581 | 1.71 | 166.64 | negative
polystyrene-d8 | [2H]C([2H])(*)C(*)([2H])c1c([2H])c([2H])c([2H])c([2H])c1[2H] | nitroethane | CC[N+](=O)[O-] | 85200 | 1.02 | 0.18774 | 0.1773 | 0.47 | 14.62 | positive
polystyrene-d8 | [2H]C([2H])(*)C(*)([2H])c1c([2H])c([2H])c([2H])c([2H])c1[2H] | propionitrile | CCC#N | 26700 | 1.05 | 0.19629 | 0.2301 | 3.03 | 25.38 | positive
polystyrene-d8 | [2H]C([2H])(*)C(*)([2H])c1c([2H])c([2H])c([2H])c([2H])c1[2H] | nitroethane-d5 | [2H]C([2H])([2H])C([2H])([2H])[N+](=O)[O-] | 85200 | 1.02 | 0.20769 | 0.1964 | 4.69 | 35.33 | positive
polystyrene-d8 | [2H]C([2H])(*)C(*)([2H])c1c([2H])c([2H])c([2H])c([2H])c1[2H] | propionitrile | CCC#N | 26700 | 1.05 | 0.22136 | 0.2581 | 0.58 | 31.37 | positive
polystyrene-d8 | [2H]C([2H])(*)C(*)([2H])c1c([2H])c([2H])c([2H])c([2H])c1[2H] | 2-propanone | CC(=O)C | 26900 | 1.06 | 0.19707 | 0.233 | 2.48 | 1.87 | positive
polystyrene-d8 | [2H]C([2H])(*)C(*)([2H])c1c([2H])c([2H])c([2H])c([2H])c1[2H] | 1,1,1,3,3,3-hexadeutero-2-propanone | [2H]C([2H])([2H])C(=O)C([2H])([2H])[2H] | 10500 | 1.02 | 0.19985 | 0.219 | 2.03 | -5.93 | positive
polystyrene-d8 | [2H]C([2H])(*)C(*)([2H])c1c([2H])c([2H])c([2H])c([2H])c1[2H] | propionitrile | CCC#N | 26700 | 1.05 | 0.16955 | 0.1999 | 5.22 | 190.37 | negative
polystyrene-d8 | [2H]C([2H])(*)C(*)([2H])c1c([2H])c([2H])c([2H])c([2H])c1[2H] | nitroethane | CC[N+](=O)[O-] | 85200 | 1.02 | 0.16146 | 0.1522 | 4.82 | 14.15 | positive
polystyrene-d8 | [2H]C([2H])(*)C(*)([2H])c1c([2H])c([2H])c([2H])c([2H])c1[2H] | propionitrile | CCC#N | 26700 | 1.05 | 0.14329 | 0.1699 | 3.59 | 28.75 | positive
polystyrene-d8 | [2H]C([2H])(*)C(*)([2H])c1c([2H])c([2H])c([2H])c([2H])c1[2H] | 1,1,1,3,3,3-hexadeutero-2-propanone | [2H]C([2H])([2H])C(=O)C([2H])([2H])[2H] | 26900 | 1.06 | 0.16818 | 0.185 | 2.84 | 70.26 | positive
polystyrene-d8 | [2H]C([2H])(*)C(*)([2H])c1c([2H])c([2H])c([2H])c([2H])c1[2H] | 1,1,1,3,3,3-hexadeutero-2-propanone | [2H]C([2H])([2H])C(=O)C([2H])([2H])[2H] | 26900 | 1.06 | 0.18678 | 0.205 | 3.27 | 96.92 | negative
polystyrene-d8 | [2H]C([2H])(*)C(*)([2H])c1c([2H])c([2H])c([2H])c([2H])c1[2H] | nitroethane | CC[N+](=O)[O-] | 85200 | 1.02 | 0.16146 | 0.1522 | 3.72 | 14.34 | positive
polystyrene-d8 | [2H]C([2H])(*)C(*)([2H])c1c([2H])c([2H])c([2H])c([2H])c1[2H] | propionitrile | CCC#N | 26700 | 1.05 | 0.22136 | 0.2581 | 3.75 | 181.22 | negative
polystyrene-d8 | [2H]C([2H])(*)C(*)([2H])c1c([2H])c([2H])c([2H])c([2H])c1[2H] | nitroethane | CC[N+](=O)[O-] | 27200 | 1.03 | 0.08149 | 0.0764 | 3.58 | -4.9 | positive
polystyrene-d8 | [2H]C([2H])(*)C(*)([2H])c1c([2H])c([2H])c([2H])c([2H])c1[2H] | nitroethane | CC[N+](=O)[O-] | 27200 | 1.03 | 0.22404 | 0.2121 | 1.66 | -4.17 | positive
polystyrene-d8 | [2H]C([2H])(*)C(*)([2H])c1c([2H])c([2H])c([2H])c([2H])c1[2H] | nitroethane | CC[N+](=O)[O-] | 85200 | 1.02 | 0.05673 | 0.0531 | 1.54 | 13.7 | positive
polystyrene-d8 | [2H]C([2H])(*)C(*)([2H])c1c([2H])c([2H])c([2H])c([2H])c1[2H] | nitroethane | CC[N+](=O)[O-] | 85200 | 1.02 | 0.12316 | 0.1158 | 4.87 | 14.34 | positive
polystyrene-d8 | [2H]C([2H])(*)C(*)([2H])c1c([2H])c([2H])c([2H])c([2H])c1[2H] | 1,1,1,3,3,3-hexadeutero-2-propanone | [2H]C([2H])([2H])C(=O)C([2H])([2H])[2H] | 26900 | 1.06 | 0.13583 | 0.15 | 4.52 | 57.61 | positive
polystyrene-d8 | [2H]C([2H])(*)C(*)([2H])c1c([2H])c([2H])c([2H])c([2H])c1[2H] | nitroethane-d5 | [2H]C([2H])([2H])C([2H])([2H])[N+](=O)[O-] | 85200 | 1.02 | 0.09876 | 0.0927 | 1.83 | 38.34 | positive
polystyrene-d8 | [2H]C([2H])(*)C(*)([2H])c1c([2H])c([2H])c([2H])c([2H])c1[2H] | nitroethane-d5 | [2H]C([2H])([2H])C([2H])([2H])[N+](=O)[O-] | 85200 | 1.02 | 0.11377 | 0.1069 | 2.63 | 38.23 | positive
polystyrene-d8 | [2H]C([2H])(*)C(*)([2H])c1c([2H])c([2H])c([2H])c([2H])c1[2H] | 2-propanone | CC(=O)C | 26900 | 1.06 | 0.23008 | 0.27 | 0.31 | 4.21 | positive
polystyrene-d8 | [2H]C([2H])(*)C(*)([2H])c1c([2H])c([2H])c([2H])c([2H])c1[2H] | nitroethane-d5 | [2H]C([2H])([2H])C([2H])([2H])[N+](=O)[O-] | 85200 | 1.02 | 0.11377 | 0.1069 | 0.55 | 38.77 | positive
polystyrene-d8 | [2H]C([2H])(*)C(*)([2H])c1c([2H])c([2H])c([2H])c([2H])c1[2H] | 1,1,1,3,3,3-hexadeutero-2-propanone | [2H]C([2H])([2H])C(=O)C([2H])([2H])[2H] | 26900 | 1.06 | 0.13583 | 0.15 | 3.7 | 63.99 | positive
polystyrene-d8 | [2H]C([2H])(*)C(*)([2H])c1c([2H])c([2H])c([2H])c([2H])c1[2H] | propionitrile | CCC#N | 26700 | 1.05 | 0.16955 | 0.1999 | 0.69 | 33.72 | positive
polystyrene-d8 | [2H]C([2H])(*)C(*)([2H])c1c([2H])c([2H])c([2H])c([2H])c1[2H] | nitroethane | CC[N+](=O)[O-] | 85200 | 1.02 | 0.10595 | 0.0995 | 3.42 | 14.46 | positive
polystyrene-d8 | [2H]C([2H])(*)C(*)([2H])c1c([2H])c([2H])c([2H])c([2H])c1[2H] | 2-propanone | CC(=O)C | 26900 | 1.06 | 0.21485 | 0.253 | 1.73 | 2.6 | positive
polystyrene-d8 | [2H]C([2H])(*)C(*)([2H])c1c([2H])c([2H])c([2H])c([2H])c1[2H] | 1,1,1,3,3,3-hexadeutero-2-propanone | [2H]C([2H])([2H])C(=O)C([2H])([2H])[2H] | 26900 | 1.06 | 0.23741 | 0.259 | 1.79 | 85.07 | negative
polystyrene-d8 | [2H]C([2H])(*)C(*)([2H])c1c([2H])c([2H])c([2H])c([2H])c1[2H] | 2-propanone | CC(=O)C | 26900 | 1.06 | 0.25721 | 0.3 | 0.57 | -1.28 | positive
polystyrene-d8 | [2H]C([2H])(*)C(*)([2H])c1c([2H])c([2H])c([2H])c([2H])c1[2H] | propionitrile | CCC#N | 26700 | 1.05 | 0.09173 | 0.11 | 3.55 | 181.18 | negative
polystyrene-d8 | [2H]C([2H])(*)C(*)([2H])c1c([2H])c([2H])c([2H])c([2H])c1[2H] | 2-propanone | CC(=O)C | 26900 | 1.06 | 0.23008 | 0.27 | 2.25 | 0.33 | positive
polystyrene-d8 | [2H]C([2H])(*)C(*)([2H])c1c([2H])c([2H])c([2H])c([2H])c1[2H] | nitroethane | CC[N+](=O)[O-] | 85200 | 1.02 | 0.08955 | 0.084 | 4.65 | 14.15 | positive
polystyrene-d8 | [2H]C([2H])(*)C(*)([2H])c1c([2H])c([2H])c([2H])c([2H])c1[2H] | nitroethane | CC[N+](=O)[O-] | 27200 | 1.03 | 0.09315 | 0.0874 | 5.06 | -4.61 | positive
polystyrene-d8 | [2H]C([2H])(*)C(*)([2H])c1c([2H])c([2H])c([2H])c([2H])c1[2H] | 2-propanone | CC(=O)C | 10500 | 1.02 | 0.17593 | 0.209 | 1.55 | -38.2 | positive
polystyrene-d8 | [2H]C([2H])(*)C(*)([2H])c1c([2H])c([2H])c([2H])c([2H])c1[2H] | nitroethane | CC[N+](=O)[O-] | 85200 | 1.02 | 0.08955 | 0.084 | 1.46 | 14.7 | positive
polystyrene-d8 | [2H]C([2H])(*)C(*)([2H])c1c([2H])c([2H])c([2H])c([2H])c1[2H] | 1,1,1,3,3,3-hexadeutero-2-propanone | [2H]C([2H])([2H])C(=O)C([2H])([2H])[2H] | 26900 | 1.06 | 0.19798 | 0.217 | 2.83 | 63.85 | positive
polystyrene-d8 | [2H]C([2H])(*)C(*)([2H])c1c([2H])c([2H])c([2H])c([2H])c1[2H] | nitroethane | CC[N+](=O)[O-] | 85200 | 1.02 | 0.11958 | 0.1124 | 0.51 | 14.94 | positive
polystyrene-d8 | [2H]C([2H])(*)C(*)([2H])c1c([2H])c([2H])c([2H])c([2H])c1[2H] | propionitrile | CCC#N | 26700 | 1.05 | 0.19629 | 0.2301 | 5.35 | 190.78 | negative
polystyrene-d8 | [2H]C([2H])(*)C(*)([2H])c1c([2H])c([2H])c([2H])c([2H])c1[2H] | nitroethane | CC[N+](=O)[O-] | 85200 | 1.02 | 0.12316 | 0.1158 | 1.51 | 14.93 | positive
polystyrene-d8 | [2H]C([2H])(*)C(*)([2H])c1c([2H])c([2H])c([2H])c([2H])c1[2H] | propionitrile | CCC#N | 26700 | 1.05 | 0.16955 | 0.1999 | 2.65 | 172.28 | negative
polystyrene-d8 | [2H]C([2H])(*)C(*)([2H])c1c([2H])c([2H])c([2H])c([2H])c1[2H] | nitroethane | CC[N+](=O)[O-] | 85200 | 1.02 | 0.12316 | 0.1158 | 3.61 | 14.55 | positive
polystyrene-d8 | [2H]C([2H])(*)C(*)([2H])c1c([2H])c([2H])c([2H])c([2H])c1[2H] | nitroethane | CC[N+](=O)[O-] | 85200 | 1.02 | 0.23983 | 0.2273 | 5.27 | 12.83 | positive
polystyrene-d8 | [2H]C([2H])(*)C(*)([2H])c1c([2H])c([2H])c([2H])c([2H])c1[2H] | propionitrile | CCC#N | 26700 | 1.05 | 0.22136 | 0.2581 | 0.56 | 158.4 | negative
polystyrene-d8 | [2H]C([2H])(*)C(*)([2H])c1c([2H])c([2H])c([2H])c([2H])c1[2H] | propionitrile | CCC#N | 26700 | 1.05 | 0.19629 | 0.2301 | 3.09 | 25.37 | positive
polystyrene-d8 | [2H]C([2H])(*)C(*)([2H])c1c([2H])c([2H])c([2H])c([2H])c1[2H] | nitroethane | CC[N+](=O)[O-] | 27200 | 1.03 | 0.24906 | 0.2362 | 3.02 | -4.38 | positive
polystyrene-d8 | [2H]C([2H])(*)C(*)([2H])c1c([2H])c([2H])c([2H])c([2H])c1[2H] | propionitrile | CCC#N | 26700 | 1.05 | 0.16955 | 0.1999 | 5.21 | 190.37 | negative
polystyrene-d8 | [2H]C([2H])(*)C(*)([2H])c1c([2H])c([2H])c([2H])c([2H])c1[2H] | propionitrile | CCC#N | 26700 | 1.05 | 0.09173 | 0.11 | 4.83 | 190.35 | negative
polystyrene-d8 | [2H]C([2H])(*)C(*)([2H])c1c([2H])c([2H])c([2H])c([2H])c1[2H] | propionitrile | CCC#N | 26700 | 1.05 | 0.22136 | 0.2581 | 0.57 | 31.38 | positive
polystyrene-d8 | [2H]C([2H])(*)C(*)([2H])c1c([2H])c([2H])c([2H])c([2H])c1[2H] | propionitrile | CCC#N | 26700 | 1.05 | 0.09173 | 0.11 | 0.88 | 31.4 | positive
polystyrene-d8 | [2H]C([2H])(*)C(*)([2H])c1c([2H])c([2H])c([2H])c([2H])c1[2H] | nitroethane | CC[N+](=O)[O-] | 85200 | 1.02 | 0.12316 | 0.1158 | 2.38 | 14.77 | positive
polystyrene-d8 | [2H]C([2H])(*)C(*)([2H])c1c([2H])c([2H])c([2H])c([2H])c1[2H] | propionitrile | CCC#N | 26700 | 1.05 | 0.09173 | 0.11 | 4.84 | 190.34 | negative
polystyrene-d8 | [2H]C([2H])(*)C(*)([2H])c1c([2H])c([2H])c([2H])c([2H])c1[2H] | nitroethane | CC[N+](=O)[O-] | 27200 | 1.03 | 0.09315 | 0.0874 | 5.07 | -4.61 | positive
polystyrene-d8 | [2H]C([2H])(*)C(*)([2H])c1c([2H])c([2H])c([2H])c([2H])c1[2H] | 1,1,1,3,3,3-hexadeutero-2-propanone | [2H]C([2H])([2H])C(=O)C([2H])([2H])[2H] | 26900 | 1.06 | 0.16818 | 0.185 | 3.36 | 96.51 | negative
polystyrene-d8 | [2H]C([2H])(*)C(*)([2H])c1c([2H])c([2H])c([2H])c([2H])c1[2H] | nitroethane-d5 | [2H]C([2H])([2H])C([2H])([2H])[N+](=O)[O-] | 85200 | 1.02 | 0.09876 | 0.0927 | 0.47 | 38.68 | positive
polystyrene-d8 | [2H]C([2H])(*)C(*)([2H])c1c([2H])c([2H])c([2H])c([2H])c1[2H] | nitroethane-d5 | [2H]C([2H])([2H])C([2H])([2H])[N+](=O)[O-] | 85200 | 1.02 | 0.14128 | 0.133 | 3.78 | 37.71 | positive
polystyrene-d8 | [2H]C([2H])(*)C(*)([2H])c1c([2H])c([2H])c([2H])c([2H])c1[2H] | 2-propanone | CC(=O)C | 26900 | 1.06 | 0.15151 | 0.181 | 1.14 | 6.47 | positive
polystyrene-d8 | [2H]C([2H])(*)C(*)([2H])c1c([2H])c([2H])c([2H])c([2H])c1[2H] | nitroethane | CC[N+](=O)[O-] | 27200 | 1.03 | 0.1087 | 0.1021 | 4.48 | -4.17 | positive
polystyrene-d8 | [2H]C([2H])(*)C(*)([2H])c1c([2H])c([2H])c([2H])c([2H])c1[2H] | propionitrile | CCC#N | 26700 | 1.05 | 0.16955 | 0.1999 | 3.1 | 28.09 | positive
polystyrene-d8 | [2H]C([2H])(*)C(*)([2H])c1c([2H])c([2H])c([2H])c([2H])c1[2H] | 1,1,1,3,3,3-hexadeutero-2-propanone | [2H]C([2H])([2H])C(=O)C([2H])([2H])[2H] | 26900 | 1.06 | 0.12664 | 0.14 | 3.12 | 70.05 | positive
polystyrene-d8 | [2H]C([2H])(*)C(*)([2H])c1c([2H])c([2H])c([2H])c([2H])c1[2H] | nitroethane-d5 | [2H]C([2H])([2H])C([2H])([2H])[N+](=O)[O-] | 85200 | 1.02 | 0.08605 | 0.0807 | 4.34 | 37.62 | positive
polystyrene-d8 | [2H]C([2H])(*)C(*)([2H])c1c([2H])c([2H])c([2H])c([2H])c1[2H] | 2-propanone | CC(=O)C | 26900 | 1.06 | 0.13079 | 0.157 | 0.71 | 4.64 | positive
polystyrene-d8 | [2H]C([2H])(*)C(*)([2H])c1c([2H])c([2H])c([2H])c([2H])c1[2H] | nitroethane | CC[N+](=O)[O-] | 85200 | 1.02 | 0.1397 | 0.1315 | 3.56 | 14.55 | positive
polystyrene-d8 | [2H]C([2H])(*)C(*)([2H])c1c([2H])c([2H])c([2H])c([2H])c1[2H] | propionitrile | CCC#N | 26700 | 1.05 | 0.11749 | 0.1401 | 2.74 | 28.6 | positive
polystyrene-d8 | [2H]C([2H])(*)C(*)([2H])c1c([2H])c([2H])c([2H])c([2H])c1[2H] | 1,1,1,3,3,3-hexadeutero-2-propanone | [2H]C([2H])([2H])C(=O)C([2H])([2H])[2H] | 26900 | 1.06 | 0.19331 | 0.212 | 3.22 | 96.81 | negative
polystyrene-d8 | [2H]C([2H])(*)C(*)([2H])c1c([2H])c([2H])c([2H])c([2H])c1[2H] | 1,1,1,3,3,3-hexadeutero-2-propanone | [2H]C([2H])([2H])C(=O)C([2H])([2H])[2H] | 26900 | 1.06 | 0.10831 | 0.12 | 2.79 | 69.9 | positive
polystyrene-d8 | [2H]C([2H])(*)C(*)([2H])c1c([2H])c([2H])c([2H])c([2H])c1[2H] | propionitrile | CCC#N | 26700 | 1.05 | 0.14329 | 0.1699 | 3.63 | 28.78 | positive
polystyrene-d8 | [2H]C([2H])(*)C(*)([2H])c1c([2H])c([2H])c([2H])c([2H])c1[2H] | 1,1,1,3,3,3-hexadeutero-2-propanone | [2H]C([2H])([2H])C(=O)C([2H])([2H])[2H] | 26900 | 1.06 | 0.14505 | 0.16 | 3.18 | 90.15 | negative
polystyrene-d8 | [2H]C([2H])(*)C(*)([2H])c1c([2H])c([2H])c([2H])c([2H])c1[2H] | propionitrile | CCC#N | 26700 | 1.05 | 0.19629 | 0.2301 | 1.36 | 163.69 | negative
polystyrene-d8 | [2H]C([2H])(*)C(*)([2H])c1c([2H])c([2H])c([2H])c([2H])c1[2H] | nitroethane-d5 | [2H]C([2H])([2H])C([2H])([2H])[N+](=O)[O-] | 85200 | 1.02 | 0.20769 | 0.1964 | 1.72 | 36.1 | positive
polystyrene-d8 | [2H]C([2H])(*)C(*)([2H])c1c([2H])c([2H])c([2H])c([2H])c1[2H] | nitroethane | CC[N+](=O)[O-] | 27200 | 1.03 | 0.14812 | 0.1395 | 3.34 | -3.77 | positive
polystyrene-d8 | [2H]C([2H])(*)C(*)([2H])c1c([2H])c([2H])c([2H])c([2H])c1[2H] | propionitrile | CCC#N | 26700 | 1.05 | 0.22136 | 0.2581 | 3.29 | 25.25 | positive
polystyrene-d8 | [2H]C([2H])(*)C(*)([2H])c1c([2H])c([2H])c([2H])c([2H])c1[2H] | nitroethane | CC[N+](=O)[O-] | 27200 | 1.03 | 0.14812 | 0.1395 | 1.98 | -3.66 | positive
polystyrene-d8 | [2H]C([2H])(*)C(*)([2H])c1c([2H])c([2H])c([2H])c([2H])c1[2H] | propionitrile | CCC#N | 26700 | 1.05 | 0.16955 | 0.1999 | 0.99 | 160.15 | negative
polystyrene-d8 | [2H]C([2H])(*)C(*)([2H])c1c([2H])c([2H])c([2H])c([2H])c1[2H] | propionitrile | CCC#N | 26700 | 1.05 | 0.09173 | 0.11 | 0.94 | 31.4 | positive
polystyrene-d8 | [2H]C([2H])(*)C(*)([2H])c1c([2H])c([2H])c([2H])c([2H])c1[2H] | 1,1,1,3,3,3-hexadeutero-2-propanone | [2H]C([2H])([2H])C(=O)C([2H])([2H])[2H] | 10500 | 1.02 | 0.19985 | 0.219 | 2.61 | -6.46 | positive
polystyrene-d8 | [2H]C([2H])(*)C(*)([2H])c1c([2H])c([2H])c([2H])c([2H])c1[2H] | propionitrile | CCC#N | 26700 | 1.05 | 0.19629 | 0.2301 | 3.85 | 181.61 | negative
polystyrene-d8 | [2H]C([2H])(*)C(*)([2H])c1c([2H])c([2H])c([2H])c([2H])c1[2H] | propionitrile | CCC#N | 26700 | 1.05 | 0.16955 | 0.1999 | 3.88 | 181.21 | negative
polystyrene-d8 | [2H]C([2H])(*)C(*)([2H])c1c([2H])c([2H])c([2H])c([2H])c1[2H] | 2-propanone | CC(=O)C | 26900 | 1.06 | 0.13079 | 0.157 | 1.69 | 2.76 | positive
polystyrene-d8 | [2H]C([2H])(*)C(*)([2H])c1c([2H])c([2H])c([2H])c([2H])c1[2H] | 2-propanone | CC(=O)C | 26900 | 1.06 | 0.10943 | 0.132 | 1.31 | 2.48 | positive
polystyrene-d8 | [2H]C([2H])(*)C(*)([2H])c1c([2H])c([2H])c([2H])c([2H])c1[2H] | nitroethane-d5 | [2H]C([2H])([2H])C([2H])([2H])[N+](=O)[O-] | 85200 | 1.02 | 0.20769 | 0.1964 | 3.58 | 35.61 | positive
polystyrene-d8 | [2H]C([2H])(*)C(*)([2H])c1c([2H])c([2H])c([2H])c([2H])c1[2H] | nitroethane-d5 | [2H]C([2H])([2H])C([2H])([2H])[N+](=O)[O-] | 85200 | 1.02 | 0.14128 | 0.133 | 0.63 | 38.5 | positive
polystyrene-d8 | [2H]C([2H])(*)C(*)([2H])c1c([2H])c([2H])c([2H])c([2H])c1[2H] | nitroethane | CC[N+](=O)[O-] | 27200 | 1.03 | 0.24906 | 0.2362 | 5.26 | -4.57 | positive
polystyrene-d8 | [2H]C([2H])(*)C(*)([2H])c1c([2H])c([2H])c([2H])c([2H])c1[2H] | nitroethane | CC[N+](=O)[O-] | 85200 | 1.02 | 0.08955 | 0.084 | 4.66 | 14.15 | positive
polystyrene-d8 | [2H]C([2H])(*)C(*)([2H])c1c([2H])c([2H])c([2H])c([2H])c1[2H] | 1,1,1,3,3,3-hexadeutero-2-propanone | [2H]C([2H])([2H])C(=O)C([2H])([2H])[2H] | 26900 | 1.06 | 0.23741 | 0.259 | 1.69 | 67.67 | positive
polystyrene-d8 | [2H]C([2H])(*)C(*)([2H])c1c([2H])c([2H])c([2H])c([2H])c1[2H] | propionitrile | CCC#N | 26700 | 1.05 | 0.16955 | 0.1999 | 1.47 | 163.5 | negative
polystyrene-d8 | [2H]C([2H])(*)C(*)([2H])c1c([2H])c([2H])c([2H])c([2H])c1[2H] | nitroethane | CC[N+](=O)[O-] | 85200 | 1.02 | 0.10595 | 0.0995 | 4.61 | 14.25 | positive
polystyrene-d8 | [2H]C([2H])(*)C(*)([2H])c1c([2H])c([2H])c([2H])c([2H])c1[2H] | nitroethane | CC[N+](=O)[O-] | 85200 | 1.02 | 0.08955 | 0.084 | 2.28 | 14.56 | positive
polystyrene-d8 | [2H]C([2H])(*)C(*)([2H])c1c([2H])c([2H])c([2H])c([2H])c1[2H] | 1,1,1,3,3,3-hexadeutero-2-propanone | [2H]C([2H])([2H])C(=O)C([2H])([2H])[2H] | 26900 | 1.06 | 0.19798 | 0.217 | 3.18 | 96.87 | negative
polystyrene-d8 | [2H]C([2H])(*)C(*)([2H])c1c([2H])c([2H])c([2H])c([2H])c1[2H] | 1,1,1,3,3,3-hexadeutero-2-propanone | [2H]C([2H])([2H])C(=O)C([2H])([2H])[2H] | 26900 | 1.06 | 0.12664 | 0.14 | 3.59 | 63.89 | positive
polystyrene-d8 | [2H]C([2H])(*)C(*)([2H])c1c([2H])c([2H])c([2H])c([2H])c1[2H] | nitroethane-d5 | [2H]C([2H])([2H])C([2H])([2H])[N+](=O)[O-] | 85200 | 1.02 | 0.11377 | 0.1069 | 4.72 | 37.75 | positive
polystyrene-d8 | [2H]C([2H])(*)C(*)([2H])c1c([2H])c([2H])c([2H])c([2H])c1[2H] | propionitrile | CCC#N | 26700 | 1.05 | 0.11749 | 0.1401 | 4.97 | 190.37 | negative
polystyrene-d8 | [2H]C([2H])(*)C(*)([2H])c1c([2H])c([2H])c([2H])c([2H])c1[2H] | nitroethane | CC[N+](=O)[O-] | 85200 | 1.02 | 0.07502 | 0.0703 | 0.38 | 14.6 | positive
polystyrene-d8 | [2H]C([2H])(*)C(*)([2H])c1c([2H])c([2H])c([2H])c([2H])c1[2H] | propionitrile | CCC#N | 26700 | 1.05 | 0.11749 | 0.1401 | 0.61 | 158.36 | negative
polystyrene-d8 | [2H]C([2H])(*)C(*)([2H])c1c([2H])c([2H])c([2H])c([2H])c1[2H] | propionitrile | CCC#N | 26700 | 1.05 | 0.22136 | 0.2581 | 5.18 | 21.52 | positive
polystyrene-d8 | [2H]C([2H])(*)C(*)([2H])c1c([2H])c([2H])c([2H])c([2H])c1[2H] | propionitrile | CCC#N | 26700 | 1.05 | 0.22136 | 0.2581 | 2.17 | 27.7 | positive
polystyrene-d8 | [2H]C([2H])(*)C(*)([2H])c1c([2H])c([2H])c([2H])c([2H])c1[2H] | 2-propanone | CC(=O)C | 26900 | 1.06 | 0.18032 | 0.214 | 1.83 | 3.55 | positive
polystyrene-d8 | [2H]C([2H])(*)C(*)([2H])c1c([2H])c([2H])c([2H])c([2H])c1[2H] | 2-propanone | CC(=O)C | 26900 | 1.06 | 0.23008 | 0.27 | 1.76 | 1.31 | positive
polystyrene-d8 | [2H]C([2H])(*)C(*)([2H])c1c([2H])c([2H])c([2H])c([2H])c1[2H] | nitroethane | CC[N+](=O)[O-] | 27200 | 1.03 | 0.17425 | 0.1644 | 0.48 | -3.73 | positive
polystyrene-d8 | [2H]C([2H])(*)C(*)([2H])c1c([2H])c([2H])c([2H])c([2H])c1[2H] | 1,1,1,3,3,3-hexadeutero-2-propanone | [2H]C([2H])([2H])C(=O)C([2H])([2H])[2H] | 26900 | 1.06 | 0.18678 | 0.205 | 2.73 | 69.97 | positive
polystyrene-d8 | [2H]C([2H])(*)C(*)([2H])c1c([2H])c([2H])c([2H])c([2H])c1[2H] | 1,1,1,3,3,3-hexadeutero-2-propanone | [2H]C([2H])([2H])C(=O)C([2H])([2H])[2H] | 26900 | 1.06 | 0.10831 | 0.12 | 3.22 | 63.82 | positive
polystyrene-d8 | [2H]C([2H])(*)C(*)([2H])c1c([2H])c([2H])c([2H])c([2H])c1[2H] | nitroethane | CC[N+](=O)[O-] | 27200 | 1.03 | 0.08149 | 0.0764 | 4.9 | -5.02 | positive
polystyrene-d8 | [2H]C([2H])(*)C(*)([2H])c1c([2H])c([2H])c([2H])c([2H])c1[2H] | nitroethane | CC[N+](=O)[O-] | 85200 | 1.02 | 0.2106 | 0.1992 | 4.65 | 13.34 | positive
polystyrene-d8 | [2H]C([2H])(*)C(*)([2H])c1c([2H])c([2H])c([2H])c([2H])c1[2H] | nitroethane-d5 | [2H]C([2H])([2H])C([2H])([2H])[N+](=O)[O-] | 85200 | 1.02 | 0.16114 | 0.1519 | 3.33 | 37.63 | positive
polystyrene-d8 | [2H]C([2H])(*)C(*)([2H])c1c([2H])c([2H])c([2H])c([2H])c1[2H] | nitroethane | CC[N+](=O)[O-] | 27200 | 1.03 | 0.15421 | 0.1453 | 2.09 | -3.87 | positive
polystyrene-d8 | [2H]C([2H])(*)C(*)([2H])c1c([2H])c([2H])c([2H])c([2H])c1[2H] | 2-propanone | CC(=O)C | 10500 | 1.02 | 0.17593 | 0.209 | 0.15 | -37.17 | positive
polystyrene-d8 | [2H]C([2H])(*)C(*)([2H])c1c([2H])c([2H])c([2H])c([2H])c1[2H] | nitroethane | CC[N+](=O)[O-] | 85200 | 1.02 | 0.18774 | 0.1773 | 2.43 | 14.25 | positive
polystyrene-d8 | [2H]C([2H])(*)C(*)([2H])c1c([2H])c([2H])c([2H])c([2H])c1[2H] | nitroethane | CC[N+](=O)[O-] | 27200 | 1.03 | 0.09315 | 0.0874 | 2.77 | -4.41 | positive
polystyrene-d8 | [2H]C([2H])(*)C(*)([2H])c1c([2H])c([2H])c([2H])c([2H])c1[2H] | nitroethane | CC[N+](=O)[O-] | 27200 | 1.03 | 0.22404 | 0.2121 | 0.34 | -4.04 | positive
polystyrene-d8 | [2H]C([2H])(*)C(*)([2H])c1c([2H])c([2H])c([2H])c([2H])c1[2H] | propionitrile | CCC#N | 26700 | 1.05 | 0.14329 | 0.1699 | 2.79 | 172.28 | negative
polystyrene-d8 | [2H]C([2H])(*)C(*)([2H])c1c([2H])c([2H])c([2H])c([2H])c1[2H] | propionitrile | CCC#N | 26700 | 1.05 | 0.22136 | 0.2581 | 2.5 | 172.32 | negative
polystyrene-d8 | [2H]C([2H])(*)C(*)([2H])c1c([2H])c([2H])c([2H])c([2H])c1[2H] | nitroethane | CC[N+](=O)[O-] | 27200 | 1.03 | 0.09315 | 0.0874 | 3.98 | -4.51 | positive
polystyrene-d8 | [2H]C([2H])(*)C(*)([2H])c1c([2H])c([2H])c([2H])c([2H])c1[2H] | propionitrile | CCC#N | 26700 | 1.05 | 0.11749 | 0.1401 | 2.48 | 172.29 | negative
polystyrene-d8 | [2H]C([2H])(*)C(*)([2H])c1c([2H])c([2H])c([2H])c([2H])c1[2H] | nitroethane | CC[N+](=O)[O-] | 27200 | 1.03 | 0.22404 | 0.2121 | 2.75 | -4.26 | positive
polystyrene-d8 | [2H]C([2H])(*)C(*)([2H])c1c([2H])c([2H])c([2H])c([2H])c1[2H] | propionitrile | CCC#N | 26700 | 1.05 | 0.19629 | 0.2301 | 1.15 | 31.5 | positive
polystyrene-d8 | [2H]C([2H])(*)C(*)([2H])c1c([2H])c([2H])c([2H])c([2H])c1[2H] | propionitrile | CCC#N | 26700 | 1.05 | 0.09173 | 0.11 | 3.86 | 25.26 | positive
polystyrene-d8 | [2H]C([2H])(*)C(*)([2H])c1c([2H])c([2H])c([2H])c([2H])c1[2H] | nitroethane | CC[N+](=O)[O-] | 85200 | 1.02 | 0.2106 | 0.1992 | 1.4 | 13.94 | positive
polystyrene-d8 | [2H]C([2H])(*)C(*)([2H])c1c([2H])c([2H])c([2H])c([2H])c1[2H] | 1,1,1,3,3,3-hexadeutero-2-propanone | [2H]C([2H])([2H])C(=O)C([2H])([2H])[2H] | 26900 | 1.06 | 0.14505 | 0.16 | 3.51 | 96.8 | negative
polystyrene-d8 | [2H]C([2H])(*)C(*)([2H])c1c([2H])c([2H])c([2H])c([2H])c1[2H] | nitroethane | CC[N+](=O)[O-] | 85200 | 1.02 | 0.05673 | 0.0531 | 4.92 | 13.13 | positive
polystyrene-d8 | [2H]C([2H])(*)C(*)([2H])c1c([2H])c([2H])c([2H])c([2H])c1[2H] | propionitrile | CCC#N | 26700 | 1.05 | 0.09173 | 0.11 | 2.25 | 172.28 | negative
polystyrene-d8 | [2H]C([2H])(*)C(*)([2H])c1c([2H])c([2H])c([2H])c([2H])c1[2H] | nitroethane | CC[N+](=O)[O-] | 27200 | 1.03 | 0.19746 | 0.1866 | 3.84 | -4.17 | positive
polystyrene-d8 | [2H]C([2H])(*)C(*)([2H])c1c([2H])c([2H])c([2H])c([2H])c1[2H] | nitroethane-d5 | [2H]C([2H])([2H])C([2H])([2H])[N+](=O)[O-] | 85200 | 1.02 | 0.09876 | 0.0927 | 3.37 | 37.94 | positive
polystyrene-d8 | [2H]C([2H])(*)C(*)([2H])c1c([2H])c([2H])c([2H])c([2H])c1[2H] | methylcyclopentane | CC1CCCC1 | 26900 | 1.06 | 0.1428 | 0.179 | 0.23 | 30.24 | positive
polystyrene-d8 | [2H]C([2H])(*)C(*)([2H])c1c([2H])c([2H])c([2H])c([2H])c1[2H] | nitroethane-d5 | [2H]C([2H])([2H])C([2H])([2H])[N+](=O)[O-] | 85200 | 1.02 | 0.13149 | 0.1237 | 3.19 | 38.03 | positive
polystyrene-d8 | [2H]C([2H])(*)C(*)([2H])c1c([2H])c([2H])c([2H])c([2H])c1[2H] | 1,1,1,3,3,3-hexadeutero-2-propanone | [2H]C([2H])([2H])C(=O)C([2H])([2H])[2H] | 26900 | 1.06 | 0.19331 | 0.212 | 3.85 | 56.86 | positive
polystyrene-d8 | [2H]C([2H])(*)C(*)([2H])c1c([2H])c([2H])c([2H])c([2H])c1[2H] | 1,1,1,3,3,3-hexadeutero-2-propanone | [2H]C([2H])([2H])C(=O)C([2H])([2H])[2H] | 26900 | 1.06 | 0.17561 | 0.193 | 3.16 | 63.98 | positive
polystyrene-d8 | [2H]C([2H])(*)C(*)([2H])c1c([2H])c([2H])c([2H])c([2H])c1[2H] | 1,1,1,3,3,3-hexadeutero-2-propanone | [2H]C([2H])([2H])C(=O)C([2H])([2H])[2H] | 26900 | 1.06 | 0.18678 | 0.205 | 3.11 | 63.84 | positive
polystyrene-d8 | [2H]C([2H])(*)C(*)([2H])c1c([2H])c([2H])c([2H])c([2H])c1[2H] | nitroethane | CC[N+](=O)[O-] | 85200 | 1.02 | 0.1397 | 0.1315 | 1.45 | 14.93 | positive
polystyrene-d8 | [2H]C([2H])(*)C(*)([2H])c1c([2H])c([2H])c([2H])c([2H])c1[2H] | propionitrile | CCC#N | 26700 | 1.05 | 0.09173 | 0.11 | 2.6 | 27.76 | positive
polystyrene-d8 | [2H]C([2H])(*)C(*)([2H])c1c([2H])c([2H])c([2H])c([2H])c1[2H] | propionitrile | CCC#N | 26700 | 1.05 | 0.19629 | 0.2301 | 1.85 | 27.87 | positive
polystyrene-d8 | [2H]C([2H])(*)C(*)([2H])c1c([2H])c([2H])c([2H])c([2H])c1[2H] | propionitrile | CCC#N | 26700 | 1.05 | 0.22136 | 0.2581 | 0.57 | 158.41 | negative
polystyrene-d8 | [2H]C([2H])(*)C(*)([2H])c1c([2H])c([2H])c([2H])c([2H])c1[2H] | nitroethane-d5 | [2H]C([2H])([2H])C([2H])([2H])[N+](=O)[O-] | 85200 | 1.02 | 0.13149 | 0.1237 | 0.61 | 38.66 | positive
polystyrene-d8 | [2H]C([2H])(*)C(*)([2H])c1c([2H])c([2H])c([2H])c([2H])c1[2H] | 2-propanone | CC(=O)C | 26900 | 1.06 | 0.23008 | 0.27 | 1.03 | 2.79 | positive
polystyrene-d8 | [2H]C([2H])(*)C(*)([2H])c1c([2H])c([2H])c([2H])c([2H])c1[2H] | methylcyclopentane | CC1CCCC1 | 26900 | 1.06 | 0.1428 | 0.179 | 1.51 | 29.75 | positive
polystyrene-d8 | [2H]C([2H])(*)C(*)([2H])c1c([2H])c([2H])c([2H])c([2H])c1[2H] | propionitrile | CCC#N | 26700 | 1.05 | 0.14329 | 0.1699 | 3.91 | 181.19 | negative
polystyrene-d8 | [2H]C([2H])(*)C(*)([2H])c1c([2H])c([2H])c([2H])c([2H])c1[2H] | 1,1,1,3,3,3-hexadeutero-2-propanone | [2H]C([2H])([2H])C(=O)C([2H])([2H])[2H] | 26900 | 1.06 | 0.23741 | 0.259 | 2.41 | 95.42 | negative
polystyrene-d8 | [2H]C([2H])(*)C(*)([2H])c1c([2H])c([2H])c([2H])c([2H])c1[2H] | nitroethane | CC[N+](=O)[O-] | 27200 | 1.03 | 0.09315 | 0.0874 | 0.6 | -4.22 | positive
polystyrene-d8 | [2H]C([2H])(*)C(*)([2H])c1c([2H])c([2H])c([2H])c([2H])c1[2H] | nitroethane-d5 | [2H]C([2H])([2H])C([2H])([2H])[N+](=O)[O-] | 85200 | 1.02 | 0.13149 | 0.1237 | 4.37 | 37.72 | positive
polystyrene-d8 | [2H]C([2H])(*)C(*)([2H])c1c([2H])c([2H])c([2H])c([2H])c1[2H] | propionitrile | CCC#N | 26700 | 1.05 | 0.14329 | 0.1699 | 0.82 | 158.15 | negative
polystyrene-d8 | [2H]C([2H])(*)C(*)([2H])c1c([2H])c([2H])c([2H])c([2H])c1[2H] | 2-propanone | CC(=O)C | 10500 | 1.02 | 0.17593 | 0.209 | 1.11 | -37.9 | positive
polystyrene-d8 | [2H]C([2H])(*)C(*)([2H])c1c([2H])c([2H])c([2H])c([2H])c1[2H] | 2-propanone | CC(=O)C | 26900 | 1.06 | 0.10943 | 0.132 | 0.73 | 3.47 | positive
polystyrene-d8 | [2H]C([2H])(*)C(*)([2H])c1c([2H])c([2H])c([2H])c([2H])c1[2H] | 1,1,1,3,3,3-hexadeutero-2-propanone | [2H]C([2H])([2H])C(=O)C([2H])([2H])[2H] | 26900 | 1.06 | 0.20546 | 0.225 | 2.85 | 63.74 | positive
polystyrene-d8 | [2H]C([2H])(*)C(*)([2H])c1c([2H])c([2H])c([2H])c([2H])c1[2H] | nitroethane | CC[N+](=O)[O-] | 27200 | 1.03 | 0.14812 | 0.1395 | 0.39 | -3.53 | positive
polystyrene-d8 | [2H]C([2H])(*)C(*)([2H])c1c([2H])c([2H])c([2H])c([2H])c1[2H] | propionitrile | CCC#N | 26700 | 1.05 | 0.11749 | 0.1401 | 2.76 | 28.59 | positive
polystyrene-d8 | [2H]C([2H])(*)C(*)([2H])c1c([2H])c([2H])c([2H])c([2H])c1[2H] | 1,1,1,3,3,3-hexadeutero-2-propanone | [2H]C([2H])([2H])C(=O)C([2H])([2H])[2H] | 26900 | 1.06 | 0.12664 | 0.14 | 3.07 | 90.35 | negative
polystyrene-d8 | [2H]C([2H])(*)C(*)([2H])c1c([2H])c([2H])c([2H])c([2H])c1[2H] | propionitrile | CCC#N | 26700 | 1.05 | 0.14329 | 0.1699 | 1.55 | 163.49 | negative
polystyrene-d8 | [2H]C([2H])(*)C(*)([2H])c1c([2H])c([2H])c([2H])c([2H])c1[2H] | nitroethane | CC[N+](=O)[O-] | 27200 | 1.03 | 0.1278 | 0.1202 | 1.28 | -3.66 | positive
polystyrene-d8 | [2H]C([2H])(*)C(*)([2H])c1c([2H])c([2H])c([2H])c([2H])c1[2H] | nitroethane-d5 | [2H]C([2H])([2H])C([2H])([2H])[N+](=O)[O-] | 85200 | 1.02 | 0.08605 | 0.0807 | 0.5 | 38.58 | positive
polystyrene-d8 | [2H]C([2H])(*)C(*)([2H])c1c([2H])c([2H])c([2H])c([2H])c1[2H] | 2-propanone | CC(=O)C | 26900 | 1.06 | 0.13079 | 0.157 | 1.3 | 3.5 | positive
polystyrene-d8 | [2H]C([2H])(*)C(*)([2H])c1c([2H])c([2H])c([2H])c([2H])c1[2H] | nitroethane-d5 | [2H]C([2H])([2H])C([2H])([2H])[N+](=O)[O-] | 85200 | 1.02 | 0.14128 | 0.133 | 1.7 | 38.22 | positive
polystyrene-d8 | [2H]C([2H])(*)C(*)([2H])c1c([2H])c([2H])c([2H])c([2H])c1[2H] | 1,1,1,3,3,3-hexadeutero-2-propanone | [2H]C([2H])([2H])C(=O)C([2H])([2H])[2H] | 26900 | 1.06 | 0.17561 | 0.193 | 2.93 | 90.58 | negative
polystyrene-d8 | [2H]C([2H])(*)C(*)([2H])c1c([2H])c([2H])c([2H])c([2H])c1[2H] | propionitrile | CCC#N | 26700 | 1.05 | 0.22136 | 0.2581 | 3.69 | 181.21 | negative
polystyrene-d8 | [2H]C([2H])(*)C(*)([2H])c1c([2H])c([2H])c([2H])c([2H])c1[2H] | propionitrile | CCC#N | 26700 | 1.05 | 0.09173 | 0.11 | 3.56 | 181.18 | negative
polystyrene-d8 | [2H]C([2H])(*)C(*)([2H])c1c([2H])c([2H])c([2H])c([2H])c1[2H] | propionitrile | CCC#N | 26700 | 1.05 | 0.11749 | 0.1401 | 3.71 | 181.23 | negative
polystyrene-d8 | [2H]C([2H])(*)C(*)([2H])c1c([2H])c([2H])c([2H])c([2H])c1[2H] | nitroethane-d5 | [2H]C([2H])([2H])C([2H])([2H])[N+](=O)[O-] | 85200 | 1.02 | 0.09876 | 0.0927 | 4.6 | 37.62 | positive
polystyrene-d8 | [2H]C([2H])(*)C(*)([2H])c1c([2H])c([2H])c([2H])c([2H])c1[2H] | 1,1,1,3,3,3-hexadeutero-2-propanone | [2H]C([2H])([2H])C(=O)C([2H])([2H])[2H] | 26900 | 1.06 | 0.16818 | 0.185 | 4.04 | 56.81 | positive
polystyrene-d8 | [2H]C([2H])(*)C(*)([2H])c1c([2H])c([2H])c([2H])c([2H])c1[2H] | 2-propanone | CC(=O)C | 26900 | 1.06 | 0.19707 | 0.233 | 1.41 | 3.94 | positive
polystyrene-d8 | [2H]C([2H])(*)C(*)([2H])c1c([2H])c([2H])c([2H])c([2H])c1[2H] | 1,1,1,3,3,3-hexadeutero-2-propanone | [2H]C([2H])([2H])C(=O)C([2H])([2H])[2H] | 26900 | 1.06 | 0.19331 | 0.212 | 2.82 | 90.1 | negative
polystyrene-d8 | [2H]C([2H])(*)C(*)([2H])c1c([2H])c([2H])c([2H])c([2H])c1[2H] | nitroethane | CC[N+](=O)[O-] | 85200 | 1.02 | 0.07502 | 0.0703 | 4.82 | 13.85 | positive
polystyrene-d8 | [2H]C([2H])(*)C(*)([2H])c1c([2H])c([2H])c([2H])c([2H])c1[2H] | nitroethane-d5 | [2H]C([2H])([2H])C([2H])([2H])[N+](=O)[O-] | 85200 | 1.02 | 0.1844 | 0.1741 | 2.6 | 37.11 | positive
polystyrene-d8 | [2H]C([2H])(*)C(*)([2H])c1c([2H])c([2H])c([2H])c([2H])c1[2H] | nitroethane | CC[N+](=O)[O-] | 27200 | 1.03 | 0.1278 | 0.1202 | 0.39 | -3.58 | positive
polystyrene-d8 | [2H]C([2H])(*)C(*)([2H])c1c([2H])c([2H])c([2H])c([2H])c1[2H] | 1,1,1,3,3,3-hexadeutero-2-propanone | [2H]C([2H])([2H])C(=O)C([2H])([2H])[2H] | 26900 | 1.06 | 0.19798 | 0.217 | 2.79 | 90.39 | negative
polystyrene-d8 | [2H]C([2H])(*)C(*)([2H])c1c([2H])c([2H])c([2H])c([2H])c1[2H] | nitroethane | CC[N+](=O)[O-] | 85200 | 1.02 | 0.07502 | 0.0703 | 1.45 | 14.41 | positive
polystyrene-d8 | [2H]C([2H])(*)C(*)([2H])c1c([2H])c([2H])c([2H])c([2H])c1[2H] | propionitrile | CCC#N | 26700 | 1.05 | 0.16955 | 0.1999 | 3.1 | 28.06 | positive
polystyrene-d8 | [2H]C([2H])(*)C(*)([2H])c1c([2H])c([2H])c([2H])c([2H])c1[2H] | nitroethane-d5 | [2H]C([2H])([2H])C([2H])([2H])[N+](=O)[O-] | 85200 | 1.02 | 0.16114 | 0.1519 | 2.28 | 37.88 | positive
polystyrene-d8 | [2H]C([2H])(*)C(*)([2H])c1c([2H])c([2H])c([2H])c([2H])c1[2H] | propionitrile | CCC#N | 26700 | 1.05 | 0.19629 | 0.2301 | 1.08 | 30.26 | positive
polystyrene-d8 | [2H]C([2H])(*)C(*)([2H])c1c([2H])c([2H])c([2H])c([2H])c1[2H] | propionitrile | CCC#N | 26700 | 1.05 | 0.19629 | 0.2301 | 0.67 | 158.55 | negative
polystyrene-d8 | [2H]C([2H])(*)C(*)([2H])c1c([2H])c([2H])c([2H])c([2H])c1[2H] | methylcyclopentane | CC1CCCC1 | 26900 | 1.06 | 0.1428 | 0.179 | 2.52 | 29.33 | positive
polystyrene-d8 | [2H]C([2H])(*)C(*)([2H])c1c([2H])c([2H])c([2H])c([2H])c1[2H] | nitroethane | CC[N+](=O)[O-] | 85200 | 1.02 | 0.23983 | 0.2273 | 4.08 | 13.04 | positive
polystyrene-d8 | [2H]C([2H])(*)C(*)([2H])c1c([2H])c([2H])c([2H])c([2H])c1[2H] | propionitrile | CCC#N | 26700 | 1.05 | 0.19629 | 0.2301 | 2.89 | 25.37 | positive
polystyrene-d8 | [2H]C([2H])(*)C(*)([2H])c1c([2H])c([2H])c([2H])c([2H])c1[2H] | propionitrile | CCC#N | 26700 | 1.05 | 0.09173 | 0.11 | 3.88 | 25.27 | positive
polystyrene-d8 | [2H]C([2H])(*)C(*)([2H])c1c([2H])c([2H])c([2H])c([2H])c1[2H] | propionitrile | CCC#N | 26700 | 1.05 | 0.14329 | 0.1699 | 1.04 | 34.93 | positive
polystyrene-d8 | [2H]C([2H])(*)C(*)([2H])c1c([2H])c([2H])c([2H])c([2H])c1[2H] | propionitrile | CCC#N | 26700 | 1.05 | 0.14329 | 0.1699 | 4.61 | 26.41 | positive
polystyrene-d8 | [2H]C([2H])(*)C(*)([2H])c1c([2H])c([2H])c([2H])c([2H])c1[2H] | 2-propanone | CC(=O)C | 26900 | 1.06 | 0.15151 | 0.181 | 1.53 | 3.64 | positive
polystyrene-d8 | [2H]C([2H])(*)C(*)([2H])c1c([2H])c([2H])c([2H])c([2H])c1[2H] | nitroethane | CC[N+](=O)[O-] | 85200 | 1.02 | 0.12316 | 0.1158 | 0.53 | 15.1 | positive
polystyrene-d8 | [2H]C([2H])(*)C(*)([2H])c1c([2H])c([2H])c([2H])c([2H])c1[2H] | propionitrile | CCC#N | 26700 | 1.05 | 0.19629 | 0.2301 | 1.05 | 31.5 | positive
polystyrene-d8 | [2H]C([2H])(*)C(*)([2H])c1c([2H])c([2H])c([2H])c([2H])c1[2H] | 2-propanone | CC(=O)C | 26900 | 1.06 | 0.18032 | 0.214 | 2.57 | 2.21 | positive
polystyrene-d8 | [2H]C([2H])(*)C(*)([2H])c1c([2H])c([2H])c([2H])c([2H])c1[2H] | nitroethane-d5 | [2H]C([2H])([2H])C([2H])([2H])[N+](=O)[O-] | 85200 | 1.02 | 0.09876 | 0.0927 | 2.59 | 38.12 | positive
polystyrene-d8 | [2H]C([2H])(*)C(*)([2H])c1c([2H])c([2H])c([2H])c([2H])c1[2H] | nitroethane | CC[N+](=O)[O-] | 85200 | 1.02 | 0.16146 | 0.1522 | 2.52 | 14.56 | positive
polystyrene-d8 | [2H]C([2H])(*)C(*)([2H])c1c([2H])c([2H])c([2H])c([2H])c1[2H] | propionitrile | CCC#N | 26700 | 1.05 | 0.09173 | 0.11 | 4.76 | 190.33 | negative
polystyrene-d8 | [2H]C([2H])(*)C(*)([2H])c1c([2H])c([2H])c([2H])c([2H])c1[2H] | nitroethane-d5 | [2H]C([2H])([2H])C([2H])([2H])[N+](=O)[O-] | 85200 | 1.02 | 0.20769 | 0.1964 | 6.28 | 34.94 | positive
polystyrene-d8 | [2H]C([2H])(*)C(*)([2H])c1c([2H])c([2H])c([2H])c([2H])c1[2H] | propionitrile | CCC#N | 26700 | 1.05 | 0.19629 | 0.2301 | 2.63 | 172.68 | negative
polystyrene-d8 | [2H]C([2H])(*)C(*)([2H])c1c([2H])c([2H])c([2H])c([2H])c1[2H] | nitroethane | CC[N+](=O)[O-] | 27200 | 1.03 | 0.1087 | 0.1021 | 3.32 | -4.08 | positive
polystyrene-d8 | [2H]C([2H])(*)C(*)([2H])c1c([2H])c([2H])c([2H])c([2H])c1[2H] | 1,1,1,3,3,3-hexadeutero-2-propanone | [2H]C([2H])([2H])C(=O)C([2H])([2H])[2H] | 26900 | 1.06 | 0.15429 | 0.17 | 3.23 | 90.52 | negative
polystyrene-d8 | [2H]C([2H])(*)C(*)([2H])c1c([2H])c([2H])c([2H])c([2H])c1[2H] | nitroethane | CC[N+](=O)[O-] | 85200 | 1.02 | 0.07502 | 0.0703 | 4.82 | 13.84 | positive
polystyrene-d8 | [2H]C([2H])(*)C(*)([2H])c1c([2H])c([2H])c([2H])c([2H])c1[2H] | 1,1,1,3,3,3-hexadeutero-2-propanone | [2H]C([2H])([2H])C(=O)C([2H])([2H])[2H] | 26900 | 1.06 | 0.18678 | 0.205 | 3.86 | 56.82 | positive
polystyrene-d8 | [2H]C([2H])(*)C(*)([2H])c1c([2H])c([2H])c([2H])c([2H])c1[2H] | propionitrile | CCC#N | 26700 | 1.05 | 0.22136 | 0.2581 | 1.06 | 161.89 | negative
polystyrene-d8 | [2H]C([2H])(*)C(*)([2H])c1c([2H])c([2H])c([2H])c([2H])c1[2H] | propionitrile | CCC#N | 26700 | 1.05 | 0.19629 | 0.2301 | 5.03 | 21.51 | positive
polystyrene-d8 | [2H]C([2H])(*)C(*)([2H])c1c([2H])c([2H])c([2H])c([2H])c1[2H] | nitroethane | CC[N+](=O)[O-] | 85200 | 1.02 | 0.2106 | 0.1992 | 3.64 | 13.54 | positive
polystyrene-d8 | [2H]C([2H])(*)C(*)([2H])c1c([2H])c([2H])c([2H])c([2H])c1[2H] | nitroethane | CC[N+](=O)[O-] | 85200 | 1.02 | 0.23983 | 0.2273 | 1.5 | 13.5 | positive
polystyrene-d8 | [2H]C([2H])(*)C(*)([2H])c1c([2H])c([2H])c([2H])c([2H])c1[2H] | nitroethane | CC[N+](=O)[O-] | 85200 | 1.02 | 0.16146 | 0.1522 | 4.8 | 14.15 | positive
polystyrene-d8 | [2H]C([2H])(*)C(*)([2H])c1c([2H])c([2H])c([2H])c([2H])c1[2H] | nitroethane | CC[N+](=O)[O-] | 85200 | 1.02 | 0.1397 | 0.1315 | 0.41 | 15.12 | positive
polystyrene-d8 | [2H]C([2H])(*)C(*)([2H])c1c([2H])c([2H])c([2H])c([2H])c1[2H] | propionitrile | CCC#N | 26700 | 1.05 | 0.19629 | 0.2301 | 1.89 | 27.86 | positive
polystyrene-d8 | [2H]C([2H])(*)C(*)([2H])c1c([2H])c([2H])c([2H])c([2H])c1[2H] | propionitrile | CCC#N | 26700 | 1.05 | 0.11749 | 0.1401 | 2.49 | 172.3 | negative
polystyrene-d8 | [2H]C([2H])(*)C(*)([2H])c1c([2H])c([2H])c([2H])c([2H])c1[2H] | 1,1,1,3,3,3-hexadeutero-2-propanone | [2H]C([2H])([2H])C(=O)C([2H])([2H])[2H] | 26900 | 1.06 | 0.17561 | 0.193 | 3.32 | 96.85 | negative
polystyrene-d8 | [2H]C([2H])(*)C(*)([2H])c1c([2H])c([2H])c([2H])c([2H])c1[2H] | propionitrile | CCC#N | 26700 | 1.05 | 0.14329 | 0.1699 | 2.76 | 172.27 | negative
polystyrene-d8 | [2H]C([2H])(*)C(*)([2H])c1c([2H])c([2H])c([2H])c([2H])c1[2H] | nitroethane | CC[N+](=O)[O-] | 85200 | 1.02 | 0.05673 | 0.0531 | 0.34 | 13.9 | positive
polystyrene-d8 | [2H]C([2H])(*)C(*)([2H])c1c([2H])c([2H])c([2H])c([2H])c1[2H] | propionitrile | CCC#N | 26700 | 1.05 | 0.14329 | 0.1699 | 0.72 | 158.16 | negative
polystyrene-d8 | [2H]C([2H])(*)C(*)([2H])c1c([2H])c([2H])c([2H])c([2H])c1[2H] | propionitrile | CCC#N | 26700 | 1.05 | 0.16955 | 0.1999 | 1.55 | 31.45 | positive
polystyrene-d8 | [2H]C([2H])(*)C(*)([2H])c1c([2H])c([2H])c([2H])c([2H])c1[2H] | nitroethane | CC[N+](=O)[O-] | 85200 | 1.02 | 0.2106 | 0.1992 | 2.49 | 13.75 | positive
polystyrene-d8 | [2H]C([2H])(*)C(*)([2H])c1c([2H])c([2H])c([2H])c([2H])c1[2H] | propionitrile | CCC#N | 26700 | 1.05 | 0.16955 | 0.1999 | 4.4 | 25.55 | positive
polystyrene-d8 | [2H]C([2H])(*)C(*)([2H])c1c([2H])c([2H])c([2H])c([2H])c1[2H] | 2-propanone | CC(=O)C | 26900 | 1.06 | 0.25721 | 0.3 | 1.11 | -2.33 | positive
polystyrene-d8 | [2H]C([2H])(*)C(*)([2H])c1c([2H])c([2H])c([2H])c([2H])c1[2H] | 1,1,1,3,3,3-hexadeutero-2-propanone | [2H]C([2H])([2H])C(=O)C([2H])([2H])[2H] | 26900 | 1.06 | 0.10831 | 0.12 | 3.18 | 96.96 | negative
polystyrene-d8 | [2H]C([2H])(*)C(*)([2H])c1c([2H])c([2H])c([2H])c([2H])c1[2H] | propionitrile | CCC#N | 26700 | 1.05 | 0.14329 | 0.1699 | 2.29 | 32.49 | positive
polystyrene-d8 | [2H]C([2H])(*)C(*)([2H])c1c([2H])c([2H])c([2H])c([2H])c1[2H] | nitroethane | CC[N+](=O)[O-] | 85200 | 1.02 | 0.10595 | 0.0995 | 4.62 | 14.25 | positive
polystyrene-d8 | [2H]C([2H])(*)C(*)([2H])c1c([2H])c([2H])c([2H])c([2H])c1[2H] | nitroethane | CC[N+](=O)[O-] | 85200 | 1.02 | 0.23983 | 0.2273 | 0.46 | 13.7 | positive
polystyrene-d8 | [2H]C([2H])(*)C(*)([2H])c1c([2H])c([2H])c([2H])c([2H])c1[2H] | nitroethane-d5 | [2H]C([2H])([2H])C([2H])([2H])[N+](=O)[O-] | 85200 | 1.02 | 0.1258 | 0.1183 | 2.43 | 38.12 | positive
polystyrene-d8 | [2H]C([2H])(*)C(*)([2H])c1c([2H])c([2H])c([2H])c([2H])c1[2H] | 1,1,1,3,3,3-hexadeutero-2-propanone | [2H]C([2H])([2H])C(=O)C([2H])([2H])[2H] | 26900 | 1.06 | 0.16818 | 0.185 | 3.23 | 63.83 | positive
polystyrene-d8 | [2H]C([2H])(*)C(*)([2H])c1c([2H])c([2H])c([2H])c([2H])c1[2H] | 1,1,1,3,3,3-hexadeutero-2-propanone | [2H]C([2H])([2H])C(=O)C([2H])([2H])[2H] | 26900 | 1.06 | 0.15429 | 0.17 | 3.67 | 64.3 | positive
polystyrene-d8 | [2H]C([2H])(*)C(*)([2H])c1c([2H])c([2H])c([2H])c([2H])c1[2H] | nitroethane | CC[N+](=O)[O-] | 27200 | 1.03 | 0.22404 | 0.2121 | 3.99 | -4.37 | positive
polystyrene-d8 | [2H]C([2H])(*)C(*)([2H])c1c([2H])c([2H])c([2H])c([2H])c1[2H] | propionitrile | CCC#N | 26700 | 1.05 | 0.09173 | 0.11 | 2.62 | 27.76 | positive
polystyrene-d8 | [2H]C([2H])(*)C(*)([2H])c1c([2H])c([2H])c([2H])c([2H])c1[2H] | nitroethane-d5 | [2H]C([2H])([2H])C([2H])([2H])[N+](=O)[O-] | 85200 | 1.02 | 0.20769 | 0.1964 | 5.38 | 35.13 | positive
polystyrene-d8 | [2H]C([2H])(*)C(*)([2H])c1c([2H])c([2H])c([2H])c([2H])c1[2H] | 1,1,1,3,3,3-hexadeutero-2-propanone | [2H]C([2H])([2H])C(=O)C([2H])([2H])[2H] | 26900 | 1.06 | 0.17561 | 0.193 | 3.95 | 57.06 | positive
polystyrene-d8 | [2H]C([2H])(*)C(*)([2H])c1c([2H])c([2H])c([2H])c([2H])c1[2H] | nitroethane | CC[N+](=O)[O-] | 27200 | 1.03 | 0.08149 | 0.0764 | 2.42 | -4.81 | positive
polystyrene-d8 | [2H]C([2H])(*)C(*)([2H])c1c([2H])c([2H])c([2H])c([2H])c1[2H] | propionitrile | CCC#N | 26700 | 1.05 | 0.09173 | 0.11 | 4.67 | 190.34 | negative
polystyrene-d8 | [2H]C([2H])(*)C(*)([2H])c1c([2H])c([2H])c([2H])c([2H])c1[2H] | 1,1,1,3,3,3-hexadeutero-2-propanone | [2H]C([2H])([2H])C(=O)C([2H])([2H])[2H] | 26900 | 1.06 | 0.18678 | 0.205 | 2.89 | 90.52 | negative
polystyrene-d8 | [2H]C([2H])(*)C(*)([2H])c1c([2H])c([2H])c([2H])c([2H])c1[2H] | propionitrile | CCC#N | 26700 | 1.05 | 0.19629 | 0.2301 | 1.24 | 30.25 | positive
polystyrene-d8 | [2H]C([2H])(*)C(*)([2H])c1c([2H])c([2H])c([2H])c([2H])c1[2H] | nitroethane | CC[N+](=O)[O-] | 27200 | 1.03 | 0.19746 | 0.1866 | 4.94 | -4.27 | positive
polystyrene-d8 | [2H]C([2H])(*)C(*)([2H])c1c([2H])c([2H])c([2H])c([2H])c1[2H] | propionitrile | CCC#N | 26700 | 1.05 | 0.22136 | 0.2581 | 5.19 | 21.52 | positive
polystyrene-d8 | [2H]C([2H])(*)C(*)([2H])c1c([2H])c([2H])c([2H])c([2H])c1[2H] | propionitrile | CCC#N | 26700 | 1.05 | 0.09173 | 0.11 | 0.97 | 31.4 | positive
polystyrene-d8 | [2H]C([2H])(*)C(*)([2H])c1c([2H])c([2H])c([2H])c([2H])c1[2H] | methylcyclopentane | CC1CCCC1 | 26900 | 1.06 | 0.1428 | 0.179 | 0.95 | 29.96 | positive
polystyrene-d8 | [2H]C([2H])(*)C(*)([2H])c1c([2H])c([2H])c([2H])c([2H])c1[2H] | nitroethane | CC[N+](=O)[O-] | 85200 | 1.02 | 0.07502 | 0.0703 | 2.42 | 14.25 | positive
polystyrene-d8 | [2H]C([2H])(*)C(*)([2H])c1c([2H])c([2H])c([2H])c([2H])c1[2H] | propionitrile | CCC#N | 26700 | 1.05 | 0.22136 | 0.2581 | 4.98 | 190.46 | negative
polystyrene-d8 | [2H]C([2H])(*)C(*)([2H])c1c([2H])c([2H])c([2H])c([2H])c1[2H] | nitroethane-d5 | [2H]C([2H])([2H])C([2H])([2H])[N+](=O)[O-] | 85200 | 1.02 | 0.1844 | 0.1741 | 3.61 | 36.8 | positive
polystyrene-d8 | [2H]C([2H])(*)C(*)([2H])c1c([2H])c([2H])c([2H])c([2H])c1[2H] | 2-propanone | CC(=O)C | 26900 | 1.06 | 0.10943 | 0.132 | 0.29 | 4.32 | positive
polystyrene-d8 | [2H]C([2H])(*)C(*)([2H])c1c([2H])c([2H])c([2H])c([2H])c1[2H] | nitroethane-d5 | [2H]C([2H])([2H])C([2H])([2H])[N+](=O)[O-] | 85200 | 1.02 | 0.13149 | 0.1237 | 1.43 | 38.44 | positive
polystyrene-d8 | [2H]C([2H])(*)C(*)([2H])c1c([2H])c([2H])c([2H])c([2H])c1[2H] | propionitrile | CCC#N | 26700 | 1.05 | 0.14329 | 0.1699 | 4.91 | 26.27 | positive
polystyrene-d8 | [2H]C([2H])(*)C(*)([2H])c1c([2H])c([2H])c([2H])c([2H])c1[2H] | 2-propanone | CC(=O)C | 26900 | 1.06 | 0.15151 | 0.181 | 1.89 | 2.98 | positive
polystyrene-d8 | [2H]C([2H])(*)C(*)([2H])c1c([2H])c([2H])c([2H])c([2H])c1[2H] | 2-propanone | CC(=O)C | 26900 | 1.06 | 0.21485 | 0.253 | 0.35 | 5.46 | positive
polystyrene-d8 | [2H]C([2H])(*)C(*)([2H])c1c([2H])c([2H])c([2H])c([2H])c1[2H] | nitroethane | CC[N+](=O)[O-] | 27200 | 1.03 | 0.24906 | 0.2362 | 0.32 | -4.14 | positive
polystyrene-d8 | [2H]C([2H])(*)C(*)([2H])c1c([2H])c([2H])c([2H])c([2H])c1[2H] | nitroethane | CC[N+](=O)[O-] | 85200 | 1.02 | 0.18774 | 0.1773 | 1.35 | 14.46 | positive
polystyrene-d8 | [2H]C([2H])(*)C(*)([2H])c1c([2H])c([2H])c([2H])c([2H])c1[2H] | 1,1,1,3,3,3-hexadeutero-2-propanone | [2H]C([2H])([2H])C(=O)C([2H])([2H])[2H] | 10500 | 1.02 | 0.19985 | 0.219 | 0.47 | -4.37 | positive
polystyrene-d8 | [2H]C([2H])(*)C(*)([2H])c1c([2H])c([2H])c([2H])c([2H])c1[2H] | nitroethane | CC[N+](=O)[O-] | 85200 | 1.02 | 0.16146 | 0.1522 | 0.61 | 14.91 | positive
polystyrene-d8 | [2H]C([2H])(*)C(*)([2H])c1c([2H])c([2H])c([2H])c([2H])c1[2H] | nitroethane | CC[N+](=O)[O-] | 27200 | 1.03 | 0.1087 | 0.1021 | 1.23 | -3.88 | positive
polystyrene-d8 | [2H]C([2H])(*)C(*)([2H])c1c([2H])c([2H])c([2H])c([2H])c1[2H] | nitroethane | CC[N+](=O)[O-] | 85200 | 1.02 | 0.10595 | 0.0995 | 1.37 | 14.81 | positive
polystyrene-d8 | [2H]C([2H])(*)C(*)([2H])c1c([2H])c([2H])c([2H])c([2H])c1[2H] | 1,1,1,3,3,3-hexadeutero-2-propanone | [2H]C([2H])([2H])C(=O)C([2H])([2H])[2H] | 26900 | 1.06 | 0.23741 | 0.259 | 2.05 | 89.92 | negative
polystyrene-d8 | [2H]C([2H])(*)C(*)([2H])c1c([2H])c([2H])c([2H])c([2H])c1[2H] | propionitrile | CCC#N | 26700 | 1.05 | 0.19629 | 0.2301 | 1.38 | 163.69 | negative
polystyrene-d8 | [2H]C([2H])(*)C(*)([2H])c1c([2H])c([2H])c([2H])c([2H])c1[2H] | nitroethane | CC[N+](=O)[O-] | 85200 | 1.02 | 0.05673 | 0.0531 | 2.43 | 13.55 | positive
polystyrene-d8 | [2H]C([2H])(*)C(*)([2H])c1c([2H])c([2H])c([2H])c([2H])c1[2H] | 1,1,1,3,3,3-hexadeutero-2-propanone | [2H]C([2H])([2H])C(=O)C([2H])([2H])[2H] | 26900 | 1.06 | 0.20546 | 0.225 | 3.59 | 56.83 | positive
polystyrene-d8 | [2H]C([2H])(*)C(*)([2H])c1c([2H])c([2H])c([2H])c([2H])c1[2H] | propionitrile | CCC#N | 26700 | 1.05 | 0.09173 | 0.11 | 0.72 | 160.53 | negative
polystyrene-d8 | [2H]C([2H])(*)C(*)([2H])c1c([2H])c([2H])c([2H])c([2H])c1[2H] | nitroethane | CC[N+](=O)[O-] | 85200 | 1.02 | 0.16146 | 0.1522 | 1.33 | 14.77 | positive
polystyrene-d8 | [2H]C([2H])(*)C(*)([2H])c1c([2H])c([2H])c([2H])c([2H])c1[2H] | nitroethane | CC[N+](=O)[O-] | 27200 | 1.03 | 0.14812 | 0.1395 | 4.59 | -3.87 | positive
polystyrene-d8 | [2H]C([2H])(*)C(*)([2H])c1c([2H])c([2H])c([2H])c([2H])c1[2H] | propionitrile | CCC#N | 26700 | 1.05 | 0.16955 | 0.1999 | 1.46 | 163.5 | negative
polystyrene-d8 | [2H]C([2H])(*)C(*)([2H])c1c([2H])c([2H])c([2H])c([2H])c1[2H] | nitroethane | CC[N+](=O)[O-] | 27200 | 1.03 | 0.15421 | 0.1453 | 3.21 | -3.97 | positive
polystyrene-d8 | [2H]C([2H])(*)C(*)([2H])c1c([2H])c([2H])c([2H])c([2H])c1[2H] | 1,1,1,3,3,3-hexadeutero-2-propanone | [2H]C([2H])([2H])C(=O)C([2H])([2H])[2H] | 26900 | 1.06 | 0.15429 | 0.17 | 3.57 | 96.95 | negative
polystyrene-d8 | [2H]C([2H])(*)C(*)([2H])c1c([2H])c([2H])c([2H])c([2H])c1[2H] | nitroethane-d5 | [2H]C([2H])([2H])C([2H])([2H])[N+](=O)[O-] | 85200 | 1.02 | 0.08605 | 0.0807 | 3.05 | 37.93 | positive
polystyrene-d8 | [2H]C([2H])(*)C(*)([2H])c1c([2H])c([2H])c([2H])c([2H])c1[2H] | nitroethane-d5 | [2H]C([2H])([2H])C([2H])([2H])[N+](=O)[O-] | 85200 | 1.02 | 0.1258 | 0.1183 | 3.56 | 37.84 | positive
polystyrene-d8 | [2H]C([2H])(*)C(*)([2H])c1c([2H])c([2H])c([2H])c([2H])c1[2H] | 1,1,1,3,3,3-hexadeutero-2-propanone | [2H]C([2H])([2H])C(=O)C([2H])([2H])[2H] | 26900 | 1.06 | 0.13583 | 0.15 | 3.22 | 70.01 | positive
polystyrene-d8 | [2H]C([2H])(*)C(*)([2H])c1c([2H])c([2H])c([2H])c([2H])c1[2H] | 1,1,1,3,3,3-hexadeutero-2-propanone | [2H]C([2H])([2H])C(=O)C([2H])([2H])[2H] | 26900 | 1.06 | 0.14505 | 0.16 | 3.33 | 69.09 | positive
polystyrene-d8 | [2H]C([2H])(*)C(*)([2H])c1c([2H])c([2H])c([2H])c([2H])c1[2H] | nitroethane-d5 | [2H]C([2H])([2H])C([2H])([2H])[N+](=O)[O-] | 85200 | 1.02 | 0.20769 | 0.1964 | 6.28 | 34.93 | positive
polystyrene-d8 | [2H]C([2H])(*)C(*)([2H])c1c([2H])c([2H])c([2H])c([2H])c1[2H] | nitroethane | CC[N+](=O)[O-] | 85200 | 1.02 | 0.11958 | 0.1124 | 0.36 | 14.97 | positive
polystyrene-d8 | [2H]C([2H])(*)C(*)([2H])c1c([2H])c([2H])c([2H])c([2H])c1[2H] | nitroethane-d5 | [2H]C([2H])([2H])C([2H])([2H])[N+](=O)[O-] | 85200 | 1.02 | 0.16114 | 0.1519 | 0.47 | 38.36 | positive
polystyrene-d8 | [2H]C([2H])(*)C(*)([2H])c1c([2H])c([2H])c([2H])c([2H])c1[2H] | nitroethane-d5 | [2H]C([2H])([2H])C([2H])([2H])[N+](=O)[O-] | 85200 | 1.02 | 0.13149 | 0.1237 | 4.36 | 37.72 | positive
polystyrene-d8 | [2H]C([2H])(*)C(*)([2H])c1c([2H])c([2H])c([2H])c([2H])c1[2H] | nitroethane | CC[N+](=O)[O-] | 85200 | 1.02 | 0.2106 | 0.1992 | 0.46 | 14.14 | positive
polystyrene-d8 | [2H]C([2H])(*)C(*)([2H])c1c([2H])c([2H])c([2H])c([2H])c1[2H] | propionitrile | CCC#N | 26700 | 1.05 | 0.14329 | 0.1699 | 1.82 | 32.41 | positive
polystyrene-d8 | [2H]C([2H])(*)C(*)([2H])c1c([2H])c([2H])c([2H])c([2H])c1[2H] | propionitrile | CCC#N | 26700 | 1.05 | 0.22136 | 0.2581 | 3.26 | 25.25 | positive
polystyrene-d8 | [2H]C([2H])(*)C(*)([2H])c1c([2H])c([2H])c([2H])c([2H])c1[2H] | nitroethane-d5 | [2H]C([2H])([2H])C([2H])([2H])[N+](=O)[O-] | 85200 | 1.02 | 0.07629 | 0.0715 | 2.35 | 37.95 | positive
polystyrene-d8 | [2H]C([2H])(*)C(*)([2H])c1c([2H])c([2H])c([2H])c([2H])c1[2H] | nitroethane | CC[N+](=O)[O-] | 85200 | 1.02 | 0.18774 | 0.1773 | 3.53 | 14.05 | positive
polystyrene-d8 | [2H]C([2H])(*)C(*)([2H])c1c([2H])c([2H])c([2H])c([2H])c1[2H] | nitroethane-d5 | [2H]C([2H])([2H])C([2H])([2H])[N+](=O)[O-] | 85200 | 1.02 | 0.08605 | 0.0807 | 1.89 | 38.23 | positive
polystyrene-d8 | [2H]C([2H])(*)C(*)([2H])c1c([2H])c([2H])c([2H])c([2H])c1[2H] | nitroethane | CC[N+](=O)[O-] | 27200 | 1.03 | 0.08149 | 0.0764 | 1.41 | -4.72 | positive
polystyrene-d8 | [2H]C([2H])(*)C(*)([2H])c1c([2H])c([2H])c([2H])c([2H])c1[2H] | nitroethane | CC[N+](=O)[O-] | 27200 | 1.03 | 0.08149 | 0.0764 | 4.88 | -5.02 | positive
polystyrene-d8 | [2H]C([2H])(*)C(*)([2H])c1c([2H])c([2H])c([2H])c([2H])c1[2H] | nitroethane | CC[N+](=O)[O-] | 85200 | 1.02 | 0.1397 | 0.1315 | 4.8 | 14.34 | positive
polystyrene-d8 | [2H]C([2H])(*)C(*)([2H])c1c([2H])c([2H])c([2H])c([2H])c1[2H] | nitroethane-d5 | [2H]C([2H])([2H])C([2H])([2H])[N+](=O)[O-] | 85200 | 1.02 | 0.20769 | 0.1964 | 5.85 | 35.03 | positive
polystyrene-d8 | [2H]C([2H])(*)C(*)([2H])c1c([2H])c([2H])c([2H])c([2H])c1[2H] | propionitrile | CCC#N | 26700 | 1.05 | 0.19629 | 0.2301 | 3.84 | 181.62 | negative
polystyrene-d8 | [2H]C([2H])(*)C(*)([2H])c1c([2H])c([2H])c([2H])c([2H])c1[2H] | nitroethane-d5 | [2H]C([2H])([2H])C([2H])([2H])[N+](=O)[O-] | 85200 | 1.02 | 0.16114 | 0.1519 | 1.57 | 38.08 | positive
polystyrene-d8 | [2H]C([2H])(*)C(*)([2H])c1c([2H])c([2H])c([2H])c([2H])c1[2H] | nitroethane | CC[N+](=O)[O-] | 27200 | 1.03 | 0.14812 | 0.1395 | 4.55 | -3.87 | positive
polystyrene-d8 | [2H]C([2H])(*)C(*)([2H])c1c([2H])c([2H])c([2H])c([2H])c1[2H] | nitroethane-d5 | [2H]C([2H])([2H])C([2H])([2H])[N+](=O)[O-] | 85200 | 1.02 | 0.11377 | 0.1069 | 1.81 | 38.44 | positive
polystyrene-d8 | [2H]C([2H])(*)C(*)([2H])c1c([2H])c([2H])c([2H])c([2H])c1[2H] | propionitrile | CCC#N | 26700 | 1.05 | 0.11749 | 0.1401 | 3.73 | 181.24 | negative
polystyrene-d8 | [2H]C([2H])(*)C(*)([2H])c1c([2H])c([2H])c([2H])c([2H])c1[2H] | propionitrile | CCC#N | 26700 | 1.05 | 0.19629 | 0.2301 | 1.46 | 30.26 | positive
polystyrene-d8 | [2H]C([2H])(*)C(*)([2H])c1c([2H])c([2H])c([2H])c([2H])c1[2H] | nitroethane-d5 | [2H]C([2H])([2H])C([2H])([2H])[N+](=O)[O-] | 85200 | 1.02 | 0.07629 | 0.0715 | 1.56 | 38.15 | positive
polystyrene-d8 | [2H]C([2H])(*)C(*)([2H])c1c([2H])c([2H])c([2H])c([2H])c1[2H] | nitroethane | CC[N+](=O)[O-] | 85200 | 1.02 | 0.23983 | 0.2273 | 5.25 | 12.83 | positive
polystyrene-d8 | [2H]C([2H])(*)C(*)([2H])c1c([2H])c([2H])c([2H])c([2H])c1[2H] | nitroethane-d5 | [2H]C([2H])([2H])C([2H])([2H])[N+](=O)[O-] | 85200 | 1.02 | 0.20769 | 0.1964 | 0.24 | 36.5 | positive
polystyrene-d8 | [2H]C([2H])(*)C(*)([2H])c1c([2H])c([2H])c([2H])c([2H])c1[2H] | 1,1,1,3,3,3-hexadeutero-2-propanone | [2H]C([2H])([2H])C(=O)C([2H])([2H])[2H] | 26900 | 1.06 | 0.14505 | 0.16 | 3.86 | 63.09 | positive
polystyrene-d8 | [2H]C([2H])(*)C(*)([2H])c1c([2H])c([2H])c([2H])c([2H])c1[2H] | propionitrile | CCC#N | 26700 | 1.05 | 0.22136 | 0.2581 | 1.7 | 166.68 | negative
polystyrene-d8 | [2H]C([2H])(*)C(*)([2H])c1c([2H])c([2H])c([2H])c([2H])c1[2H] | nitroethane-d5 | [2H]C([2H])([2H])C([2H])([2H])[N+](=O)[O-] | 85200 | 1.02 | 0.13149 | 0.1237 | 2.3 | 38.22 | positive
polystyrene-d8 | [2H]C([2H])(*)C(*)([2H])c1c([2H])c([2H])c([2H])c([2H])c1[2H] | 1,1,1,3,3,3-hexadeutero-2-propanone | [2H]C([2H])([2H])C(=O)C([2H])([2H])[2H] | 26900 | 1.06 | 0.21859 | 0.239 | 2.56 | 90.22 | negative
polystyrene-d8 | [2H]C([2H])(*)C(*)([2H])c1c([2H])c([2H])c([2H])c([2H])c1[2H] | 1,1,1,3,3,3-hexadeutero-2-propanone | [2H]C([2H])([2H])C(=O)C([2H])([2H])[2H] | 26900 | 1.06 | 0.17561 | 0.193 | 2.8 | 70.1 | positive
polystyrene-d8 | [2H]C([2H])(*)C(*)([2H])c1c([2H])c([2H])c([2H])c([2H])c1[2H] | nitroethane | CC[N+](=O)[O-] | 27200 | 1.03 | 0.17425 | 0.1644 | 4.43 | -4.08 | positive
polystyrene-d8 | [2H]C([2H])(*)C(*)([2H])c1c([2H])c([2H])c([2H])c([2H])c1[2H] | 1,1,1,3,3,3-hexadeutero-2-propanone | [2H]C([2H])([2H])C(=O)C([2H])([2H])[2H] | 10500 | 1.02 | 0.19985 | 0.219 | 1.22 | -5.1 | positive
polystyrene-d8 | [2H]C([2H])(*)C(*)([2H])c1c([2H])c([2H])c([2H])c([2H])c1[2H] | nitroethane | CC[N+](=O)[O-] | 27200 | 1.03 | 0.1087 | 0.1021 | 2.33 | -3.98 | positive
polystyrene-d8 | [2H]C([2H])(*)C(*)([2H])c1c([2H])c([2H])c([2H])c([2H])c1[2H] | nitroethane-d5 | [2H]C([2H])([2H])C([2H])([2H])[N+](=O)[O-] | 85200 | 1.02 | 0.08605 | 0.0807 | 5.12 | 37.42 | positive
polystyrene-d8 | [2H]C([2H])(*)C(*)([2H])c1c([2H])c([2H])c([2H])c([2H])c1[2H] | propionitrile | CCC#N | 26700 | 1.05 | 0.22136 | 0.2581 | 2.1 | 27.7 | positive
polystyrene-d8 | [2H]C([2H])(*)C(*)([2H])c1c([2H])c([2H])c([2H])c([2H])c1[2H] | propionitrile | CCC#N | 26700 | 1.05 | 0.11749 | 0.1401 | 0.61 | 158.37 | negative
polystyrene-d8 | [2H]C([2H])(*)C(*)([2H])c1c([2H])c([2H])c([2H])c([2H])c1[2H] | 2-propanone | CC(=O)C | 26900 | 1.06 | 0.21485 | 0.253 | 0.71 | 4.63 | positive
polystyrene-d8 | [2H]C([2H])(*)C(*)([2H])c1c([2H])c([2H])c([2H])c([2H])c1[2H] | nitroethane | CC[N+](=O)[O-] | 85200 | 1.02 | 0.11958 | 0.1124 | 0.67 | 14.91 | positive
polystyrene-d8 | [2H]C([2H])(*)C(*)([2H])c1c([2H])c([2H])c([2H])c([2H])c1[2H] | nitroethane-d5 | [2H]C([2H])([2H])C([2H])([2H])[N+](=O)[O-] | 85200 | 1.02 | 0.1258 | 0.1183 | 0.5 | 38.63 | positive
polystyrene-d8 | [2H]C([2H])(*)C(*)([2H])c1c([2H])c([2H])c([2H])c([2H])c1[2H] | 2-propanone | CC(=O)C | 26900 | 1.06 | 0.25721 | 0.3 | 0.28 | -0.73 | positive
polystyrene-d8 | [2H]C([2H])(*)C(*)([2H])c1c([2H])c([2H])c([2H])c([2H])c1[2H] | propionitrile | CCC#N | 26700 | 1.05 | 0.22136 | 0.2581 | 5.04 | 190.46 | negative
polystyrene-d8 | [2H]C([2H])(*)C(*)([2H])c1c([2H])c([2H])c([2H])c([2H])c1[2H] | nitroethane | CC[N+](=O)[O-] | 27200 | 1.03 | 0.24906 | 0.2362 | 5.19 | -4.57 | positive
polystyrene-d8 | [2H]C([2H])(*)C(*)([2H])c1c([2H])c([2H])c([2H])c([2H])c1[2H] | propionitrile | CCC#N | 26700 | 1.05 | 0.14329 | 0.1699 | 5.2 | 190.34 | negative
polystyrene-d8 | [2H]C([2H])(*)C(*)([2H])c1c([2H])c([2H])c([2H])c([2H])c1[2H] | nitroethane | CC[N+](=O)[O-] | 27200 | 1.03 | 0.17425 | 0.1644 | 2.14 | -3.87 | positive
polystyrene-d8 | [2H]C([2H])(*)C(*)([2H])c1c([2H])c([2H])c([2H])c([2H])c1[2H] | propionitrile | CCC#N | 26700 | 1.05 | 0.11749 | 0.1401 | 0.5 | 33.84 | positive
polystyrene-d8 | [2H]C([2H])(*)C(*)([2H])c1c([2H])c([2H])c([2H])c([2H])c1[2H] | propionitrile | CCC#N | 26700 | 1.05 | 0.11749 | 0.1401 | 1.31 | 163.51 | negative
polystyrene-d8 | [2H]C([2H])(*)C(*)([2H])c1c([2H])c([2H])c([2H])c([2H])c1[2H] | 2-propanone | CC(=O)C | 26900 | 1.06 | 0.21485 | 0.253 | 2.23 | 1.43 | positive
polystyrene-d8 | [2H]C([2H])(*)C(*)([2H])c1c([2H])c([2H])c([2H])c([2H])c1[2H] | nitroethane-d5 | [2H]C([2H])([2H])C([2H])([2H])[N+](=O)[O-] | 85200 | 1.02 | 0.14128 | 0.133 | 4.53 | 37.53 | positive
polystyrene-d8 | [2H]C([2H])(*)C(*)([2H])c1c([2H])c([2H])c([2H])c([2H])c1[2H] | propionitrile | CCC#N | 26700 | 1.05 | 0.19629 | 0.2301 | 2.6 | 172.67 | negative
polystyrene-d8 | [2H]C([2H])(*)C(*)([2H])c1c([2H])c([2H])c([2H])c([2H])c1[2H] | propionitrile | CCC#N | 26700 | 1.05 | 0.09173 | 0.11 | 0.72 | 160.5 | negative
polystyrene-d8 | [2H]C([2H])(*)C(*)([2H])c1c([2H])c([2H])c([2H])c([2H])c1[2H] | 2-propanone | CC(=O)C | 26900 | 1.06 | 0.19707 | 0.233 | 0.88 | 5.01 | positive
polystyrene-d8 | [2H]C([2H])(*)C(*)([2H])c1c([2H])c([2H])c([2H])c([2H])c1[2H] | 2-propanone | CC(=O)C | 26900 | 1.06 | 0.18032 | 0.214 | 1.49 | 4.19 | positive
polystyrene-d8 | [2H]C([2H])(*)C(*)([2H])c1c([2H])c([2H])c([2H])c([2H])c1[2H] | nitroethane | CC[N+](=O)[O-] | 27200 | 1.03 | 0.22404 | 0.2121 | 5.11 | -4.47 | positive
polystyrene-d8 | [2H]C([2H])(*)C(*)([2H])c1c([2H])c([2H])c([2H])c([2H])c1[2H] | propionitrile | CCC#N | 26700 | 1.05 | 0.19629 | 0.2301 | 0.66 | 158.55 | negative
polystyrene-d8 | [2H]C([2H])(*)C(*)([2H])c1c([2H])c([2H])c([2H])c([2H])c1[2H] | 1,1,1,3,3,3-hexadeutero-2-propanone | [2H]C([2H])([2H])C(=O)C([2H])([2H])[2H] | 26900 | 1.06 | 0.16818 | 0.185 | 3.02 | 90.37 | negative
polystyrene-d8 | [2H]C([2H])(*)C(*)([2H])c1c([2H])c([2H])c([2H])c([2H])c1[2H] | nitroethane | CC[N+](=O)[O-] | 85200 | 1.02 | 0.10595 | 0.0995 | 0.56 | 14.96 | positive
polystyrene-d8 | [2H]C([2H])(*)C(*)([2H])c1c([2H])c([2H])c([2H])c([2H])c1[2H] | nitroethane | CC[N+](=O)[O-] | 27200 | 1.03 | 0.09315 | 0.0874 | 1.65 | -4.31 | positive